## F
Project | MSc thesis Jorge Felipe Torres Ortiz
Date | 2021-02-10
revision | 0
Title | Batch leaching test Bauxite residu
Data to be filled in
Sample weight (g) | 4.32
Conc "F" (mg/kg) | 200
Fraction | Liquid Nadded (ml) | L/S | Cum L/S | Conc. "F" (mg/L) | Amount "F" (mg) | Cum. Amount "F" (mg) | Cum. amount "F"/sample (mg/kg) | % of total content | % of total leached | Fraction | Cum L/S | Conc. "F" (mg/L) | Amount "F" (mg) | Cum. Amount "F" (mg) | Cum. amount "F"/sample (mg/kg) | % of total content | % of total leached
1-1 | 43.1701 | 9.993079 | 9.993079 | 0.55 | 0.023743555 | 0.023743555 | 5.496193 | 2.748097 | 11.01038 | Mean
1-2 | 43.431 | 10.05347 | 10.05347 | 0.54 | 0.02345274 | 0.02345274 | 5.428875 | 2.7144375 | 11.92617 | 1 | 10.01688 | 0.55 | 0.0237994 | 0.0237994 | 5.509121 | 2.75456 | 13.16767
1-3 | 43.2177 | 10.0041 | 10.0041 | 0.56 | 0.024201912 | 0.024201912 | 5.602294 | 2.801147 | 16.56646 | 2 | 20.03342 | 2.463333 | 0.1065848 | 0.1303841882 | 30.18153 | 15.09076 | 69.27047
2-1 | 43.13084 | 9.983991 | 19.97707 | 3.15 | 0.135862146 | 0.159605701 | 36.94576 | 18.47288 | 74.01248 | 3 | 30.06429 | 0.4633333 | 0.02007895 | 0.1504631 | 34.82943 | 17.41471 | 80.31802
2-2 | 43.44984 | 10.05783 | 20.11131 | 2.69 | 0.1168800696 | 0.1403328096 | 32.48445 | 16.24222 | 71.36196 | 4 | 40.09517 | 0.3933333 | 0.01704362 | 0.1675068 | 38.77471 | 19.38736 | 89.71517
2-3 | 43.23364 | 10.00779 | 20.01188 | 1.55 | 0.067012142 | 0.091214054 | 21.11436 | 10.55718 | 62.43697 | 5 | 50.11991 | 0.43 | 0.01862196 | 0.186128714 | 43.08535 | 21.54268 | 100
3-1 | 43.08244 | 9.972787 | 29.94986 | 0.47 | 0.0202487468 | 0.1798544478 | 41.63297 | 20.81649 | 83.40224 | Standard deviation
3-2 | 43.75684 | 10.1289 | 30.2402 | 0.47 | 0.0205657148 | 0.1608985244 | 37.24503 | 18.62251 | 81.82003 | 1 | 0.02626082 | 0.008164966 | 0.0003776955 | 0.0003776955 | 0.08742951 | 0.04371475 | 2.432214
3-3 | 43.16084 | 9.990935 | 30.00282 | 0.45 | 0.019422378 | 0.110636432 | 25.61029 | 12.80514 | 75.73179 | 2 | 0.05687804 | 0.6725738 | 0.03556087 | 0.03526451 | 8.163081 | 4.08154 | 4.951689
4-1 | 43.08244 | 9.972787 | 39.92264 | 0.4 | 0.017232976 | 0.1970874238 | 45.62209 | 22.81104 | 91.39353 | 3 | 0.1262528 | 0.00942809 | 0.0005902786 | 0.03576949 | 8.279975 | 4.139987 | 3.306657
4-2 | 43.75684 | 10.1289 | 40.3691 | 0.39 | 0.0170651676 | 0.177963692 | 41.1953 | 20.59765 | 90.498 | 4 | 0.1958649 | 0.004714045 | 0.000200992 | 0.03596785 | 8.325891 | 4.162946 | 1.778316
4-3 | 43.16084 | 9.990935 | 39.99375 | 0.39 | 0.0168327276 | 0.1274691596 | 29.50675 | 14.75337 | 87.25397 | 5 | 0.2220331 | 0 | 6.302662e-05 | 0.03595224 | 8.322277 | 4.161139 | 0
5-1 | 43.16184 | 9.991167 | 49.91381 | 0.43 | 0.0185595912 | 0.215647015 | 49.91829 | 24.95915 | 100
5-2 | 43.45494 | 10.05901 | 50.42812 | 0.43 | 0.0186856242 | 0.1966493162 | 45.52068 | 22.76034 | 100
5-3 | 43.30384 | 10.02404 | 50.01779 | 0.43 | 0.0186206512 | 0.1460898108 | 33.81709 | 16.90854 | 100
Note on E10: Gijs Breedveld: Concentration in centrifuge tubes
Note on F10: Gijs Breedveld: conc. (mg/L) x volume (L)
Note on H10: Gijs Breedveld: Amount leached/weight sample (=0,004 kg in this example)
Note on I10: Gijs Breedveld: Amount leached in mg/kg/amount present in sample (mg/kg) in this example 200 mg/kg
Note on J10: Clara Sena: In the eventual case that you do not have the initial conc "A" (mg/kg), then you can refer to the total amount leached.
Note on V10: Gijs Breedveld: Amount leached in mg/kg/amount present in sample (mg/kg) in this example 200 mg/kg
Note on X10: Clara Sena: In the eventual case that you do not have the initial conc "A" (mg/kg), then you can refer to the total amount leached.

## Cl
Project | MSc thesis Jorge Felipe Torres Ortiz
Date | 2021-02-10
revision | 0
Title | Batch leaching test Bauxite residu
Data to be filled in
Sample weight (g) | 4.32
Conc "Cl" (mg/kg) | 200
Fraction | Liquid Nadded (ml) | L/S | Cum L/S | Conc. "Cl" (mg/L) | Amount "Cl" (mg) | Cum. Amount "Cl" (mg) | Cum. amount "Cl"/sample (mg/kg) | % of total content | % of total leached | Fraction | Cum L/S | Conc. "Cl" (mg/L) | Amount "Cl" (mg) | Cum. Amount "Cl" (mg) | Cum. amount "Cl"/sample (mg/kg) | % of total content | % of total leached
1-1 | 43.1701 | 9.993079 | 9.993079 | 9.76 | 0.421340176 | 0.421340176 | 97.53245 | 48.76622 | 54.0131 | Mean
1-2 | 43.431 | 10.05347 | 10.05347 | 9.86 | 0.42822966 | 0.42822966 | 99.12724 | 49.56362 | 53.20054 | 1 | 10.01688 | 9.813333 | 0.4246559 | 0.4246559 | 98.29997 | 49.14999 | 53.20576
1-3 | 43.2177 | 10.0041 | 10.0041 | 9.82 | 0.424397814 | 0.424397814 | 98.24023 | 49.12012 | 52.40365 | 2 | 20.03342 | 2.826667 | 0.1222970144 | 0.5469529 | 126.6095 | 63.30473 | 68.53721
2-1 | 43.13084 | 9.983991 | 19.97707 | 2.97 | 0.1280985948 | 0.5494387708 | 127.1849 | 63.59245 | 70.43451 | 3 | 30.06429 | 1.976667 | 0.08569364 | 0.6326465 | 146.446 | 73.22298 | 79.26678
2-2 | 43.44984 | 10.05783 | 20.11131 | 2.66 | 0.1155765744 | 0.5438062344 | 125.8811 | 62.94054 | 67.55905 | 4 | 40.09517 | 2.026667 | 0.0878344304 | 0.720481 | 166.778 | 83.389 | 90.25281
2-3 | 43.23364 | 10.00779 | 20.01188 | 2.85 | 0.123215874 | 0.547613688 | 126.7624 | 63.38121 | 67.61806 | 5 | 50.11991 | 1.796667 | 0.07780844 | 0.7982894084 | 184.7892 | 92.39461 | 100
3-1 | 43.08244 | 9.972787 | 29.94986 | 1.84 | 0.0792716896 | 0.6287104604 | 145.5348 | 72.76741 | 80.59663 | Standard deviation
3-2 | 43.75684 | 10.1289 | 30.2402 | 2.15 | 0.094077206 | 0.6378834404 | 147.6582 | 73.8291 | 79.2466 | 1 | 0.02626082 | 0.04109609 | 0.003451985 | 0.003451985 | 0.7990705 | 0.3995352 | 0.6570658
3-3 | 43.16084 | 9.990935 | 30.00282 | 1.94 | 0.0837320296 | 0.6313457176 | 146.1448 | 73.07242 | 77.95709 | 2 | 0.05687804 | 0.1276279 | 0.006311377 | 0.002873821 | 0.6652364 | 0.3326182 | 1.341816
4-1 | 43.08244 | 9.972787 | 39.92264 | 1.74 | 0.0749634456 | 0.703673906 | 162.8875 | 81.44374 | 90.20647 | 3 | 0.1262528 | 0.1291855 | 0.007595181 | 0.004722816 | 1.093245 | 0.5466223 | 1.077684
4-2 | 43.75684 | 10.1289 | 40.3691 | 2.05 | 0.089701522 | 0.7275849624 | 168.422445 | 84.2112225 | 90.39055 | 4 | 0.1958649 | 0.2251419 | 0.01204645 | 0.01461324 | 3.382695 | 1.691347 | 0.09911837
4-3 | 43.16084 | 9.990935 | 39.99375 | 2.29 | 0.0988383236 | 0.7301840412 | 169.0241 | 84.51204 | 90.16142 | 5 | 0.2220331 | 0.03091206 | 0.001688682 | 0.01596942 | 3.696625 | 1.848313 | 0
5-1 | 43.16184 | 9.991167 | 49.91381 | 1.77 | 0.0763964568 | 0.7800703628 | 180.5718 | 90.28592 | 100
5-2 | 43.45494 | 10.05901 | 50.42812 | 1.78 | 0.0773497932 | 0.8049347556 | 186.3275 | 93.16374 | 100
5-3 | 43.30384 | 10.02404 | 50.01779 | 1.84 | 0.0796790656 | 0.8098631068 | 187.4683 | 93.73416 | 100
Note on E10: Gijs Breedveld: Concentration in centrifuge tubes
Note on F10: Gijs Breedveld: conc. (mg/L) x volume (L)
Note on H10: Gijs Breedveld: Amount leached/weight sample (=0,004 kg in this example)
Note on I10: Gijs Breedveld: Amount leached in mg/kg/amount present in sample (mg/kg) in this example 200 mg/kg
Note on J10: Clara Sena: In the eventual case that you do not have the initial conc "A" (mg/kg), then you can refer to the total amount leached.
Note on V10: Gijs Breedveld: Amount leached in mg/kg/amount present in sample (mg/kg) in this example 200 mg/kg
Note on X10: Clara Sena: In the eventual case that you do not have the initial conc "A" (mg/kg), then you can refer to the total amount leached.

## Br
Project | MSc thesis Jorge Felipe Torres Ortiz
Date | 2021-02-10
revision | 0
Title | Batch leaching test Bauxite residu
Data to be filled in
Sample weight (g) | 4.32
Conc "Br" (mg/kg) | 200
Fraction | Liquid Nadded (ml) | L/S | Cum L/S | Conc. "Br" (mg/L) | Amount "Br" (mg) | Cum. Amount "Br" (mg) | Cum. amount "Br"/sample (mg/kg) | % of total content | % of total leached | Fraction | Cum L/S | Conc. "Br" (mg/L) | Amount "Br" (mg) | Cum. Amount "Br" (mg) | Cum. amount "Br"/sample (mg/kg) | % of total content | % of total leached
1-1 | 43.1701 | 9.993079 | 9.993079 | 0 | 0 | 0 | 0 | 0 | 0 | Mean
1-2 | 43.431 | 10.05347 | 10.05347 | 0 | 0 | 0 | 0 | 0 | 0 | 1 | 10.01688 | 0 | 0 | 0 | 0 | 0 | 0
1-3 | 43.2177 | 10.0041 | 10.0041 | 0 | 0 | 0 | 0 | 0 | 0 | 2 | 20.03342 | 3.37 | 0.1458225908 | 0.1458225908 | 33.75523 | 16.87761 | 24.74447
2-1 | 43.13084 | 9.983991 | 19.97707 | 3.37 | 0.1453509308 | 0.1453509308 | 33.64605 | 16.82302 | 24.8624 | 3 | 30.06429 | 3.506667 | 0.1519571 | 0.2977796 | 68.93047 | 34.46524 | 50.52883
2-2 | 43.44984 | 10.05783 | 20.11131 | 3.34 | 0.1451224656 | 0.1451224656 | 33.59316 | 16.79658 | 24.52368 | 4 | 40.09517 | 3.446667 | 0.1493548 | 0.4471345 | 103.5033 | 51.75167 | 75.87191
2-3 | 43.23364 | 10.00779 | 20.01188 | 3.4 | 0.146994376 | 0.146994376 | 34.02648 | 17.01324 | 24.84734 | 5 | 50.11991 | 3.283333 | 0.1421909 | 0.5893253 | 136.4179 | 68.20895 | 100
3-1 | 43.08244 | 9.972787 | 29.94986 | 3.48 | 0.1499268912 | 0.295277822 | 68.35135 | 34.17567 | 50.50753 | Standard deviation
3-2 | 43.75684 | 10.1289 | 30.2402 | 3.51 | 0.1535865084 | 0.298708974 | 69.1456 | 34.5728 | 50.47766 | 1 | 0.02626082 | 0 | 0 | 0 | 0 | 0 | 0
3-3 | 43.16084 | 9.990935 | 30.00282 | 3.53 | 0.1523577652 | 0.2993521412 | 69.29448 | 34.64724 | 50.60129 | 2 | 0.05687804 | 0.0244949 | 0.001021205 | 0.001021205 | 0.23639 | 0.118195 | 0.1562484
4-1 | 43.08244 | 9.972787 | 39.92264 | 3.43 | 0.1477727692 | 0.4430505912 | 102.558 | 51.279 | 75.78419 | 3 | 0.1262528 | 0.02054805 | 0.001862425 | 0.002190378 | 0.507032 | 0.253516 | 0.05267299
4-2 | 43.75684 | 10.1289 | 40.3691 | 3.44 | 0.1505235296 | 0.4492325036 | 103.989 | 51.9945 | 75.91404 | 4 | 0.1958649 | 0.01699673 | 0.001421193 | 0.003537171 | 0.8187896 | 0.4093948 | 0.06204556
4-3 | 43.16084 | 9.990935 | 39.99375 | 3.47 | 0.1497681148 | 0.449120256 | 103.963 | 51.98151 | 75.9175 | 5 | 0.2220331 | 0.004714045 | 0.0005378943 | 0.004074647 | 0.9432054 | 0.4716027 | 0
5-1 | 43.16184 | 9.991167 | 49.91381 | 3.28 | 0.1415708352 | 0.5846214264 | 135.329 | 67.66452 | 100
5-2 | 43.45494 | 10.05901 | 50.42812 | 3.28 | 0.1425322032 | 0.5917647068 | 136.9826 | 68.49129 | 100
5-3 | 43.30384 | 10.02404 | 50.01779 | 3.29 | 0.1424696336 | 0.5915898896 | 136.9421 | 68.47105 | 100
Note on E10: Gijs Breedveld: Concentration in centrifuge tubes
Note on F10: Gijs Breedveld: conc. (mg/L) x volume (L)
Note on H10: Gijs Breedveld: Amount leached/weight sample (=0,004 kg in this example)
Note on I10: Gijs Breedveld: Amount leached in mg/kg/amount present in sample (mg/kg) in this example 200 mg/kg
Note on J10: Clara Sena: In the eventual case that you do not have the initial conc "A" (mg/kg), then you can refer to the total amount leached.
Note on V10: Gijs Breedveld: Amount leached in mg/kg/amount present in sample (mg/kg) in this example 200 mg/kg
Note on X10: Clara Sena: In the eventual case that you do not have the initial conc "A" (mg/kg), then you can refer to the total amount leached.

## NO3
Project | MSc thesis Jorge Felipe Torres Ortiz
Date | 2021-02-10
revision | 0
Title | Batch leaching test Bauxite residu
Data to be filled in
Sample weight (g) | 4.32
Conc "NO3" (mg/kg) | 200
Fraction | Liquid Nadded (ml) | L/S | Cum L/S | Conc. "NO3" (mg/L) | Amount "NO3" (mg) | Cum. Amount "NO3" (mg) | Cum. amount "NO3"/sample (mg/kg) | % of total content | % of total leached | Fraction | Cum L/S | Conc. "NO3" (mg/L) | Amount "NO3" (mg) | Cum. Amount "NO3" (mg) | Cum. amount "NO3"/sample (mg/kg) | % of total content | % of total leached
1-1 | 43.1701 | 9.993079 | 9.993079 | 3.31 | 0.142893031 | 0.142893031 | 33.07709 | 16.53855 | 19.20871 | Mean
1-2 | 43.431 | 10.05347 | 10.05347 | 3.28 | 0.14245368 | 0.14245368 | 32.97539 | 16.48769 | 22.2805 | 1 | 10.01688 | 3.283333 | 0.1420788 | 0.1420788 | 32.88861 | 16.44431 | 24.59244
1-3 | 43.2177 | 10.0041 | 10.0041 | 3.26 | 0.140889702 | 0.140889702 | 32.61336 | 16.30668 | 32.28812 | 2 | 20.03342 | 2.203333 | 0.0951453828 | 0.2372242 | 54.91301 | 27.4565 | 41.91571
2-1 | 43.13084 | 9.983991 | 19.97707 | 3.29 | 0.1419004636 | 0.2847934946 | 65.92442 | 32.96221 | 38.284 | 3 | 30.06429 | 2.676667 | 0.1163065 | 0.3535306382 | 81.8358 | 40.9179 | 58.96093
2-2 | 43.44984 | 10.05783 | 20.11131 | 0 | 0 | 0.14245368 | 32.97539 | 16.48769 | 22.2805 | 4 | 40.09517 | 3.533333 | 0.1531102 | 0.5066408 | 117.278 | 58.63898 | 85.47281
2-3 | 43.23364 | 10.00779 | 20.01188 | 3.32 | 0.1435356848 | 0.2844253868 | 65.83921 | 32.9196 | 65.18262 | 5 | 50.11991 | 2.306667 | 0.0998970426 | 0.6065378 | 140.4023 | 70.20114 | 100
3-1 | 43.08244 | 9.972787 | 29.94986 | 3.63 | 0.1563892572 | 0.4411827518 | 102.1256 | 51.06282 | 59.30697 | Standard deviation
3-2 | 43.75684 | 10.1289 | 30.2402 | 4.4 | 0.192530096 | 0.334983776 | 77.54254 | 38.77127 | 52.3932 | 1 | 0.02626082 | 0.02054805 | 0.001052963 | 0.001052963 | 0.2437414 | 0.1218707 | 5.584296
3-3 | 43.16084 | 9.990935 | 30.00282 | 0 | 0 | 0.2844253868 | 65.83921 | 32.9196 | 65.18262 | 2 | 0.05687804 | 1.55804 | 0.08240237 | 0.08207387 | 18.99858 | 9.499291 | 17.70198
4-1 | 43.08244 | 9.972787 | 39.92264 | 3.55 | 0.152942662 | 0.5941254138 | 137.529 | 68.76452 | 79.86662 | 3 | 0.1262528 | 1.918616 | 0.1023325 | 0.08000755 | 18.52027 | 9.260133 | 5.22699
4-2 | 43.75684 | 10.1289 | 40.3691 | 3.53 | 0.1544616452 | 0.4894454212 | 113.2976 | 56.64878 | 76.55181 | 4 | 0.1958649 | 0.01247219 | 0.001276016 | 0.08028019 | 18.58338 | 9.291689 | 10.36103
4-3 | 43.16084 | 9.990935 | 39.99375 | 3.52 | 0.1519261568 | 0.4363515436 | 101.0073 | 50.50365 | 100 | 5 | 0.2220331 | 1.63108 | 0.08651341 | 0.1563786 | 36.19875 | 18.09938 | 0
5-1 | 43.16184 | 9.991167 | 49.91381 | 3.47 | 0.1497715848 | 0.7438969986 | 172.1984 | 86.09919 | 100
5-2 | 43.45494 | 10.05901 | 50.42812 | 3.45 | 0.149919543 | 0.6393649642 | 148.0011 | 74.00057 | 100
5-3 | 43.30384 | 10.02404 | 50.01779 | 0 | 0 | 0.4363515436 | 101.0073 | 50.50365 | 100
Note on E10: Gijs Breedveld: Concentration in centrifuge tubes
Note on F10: Gijs Breedveld: conc. (mg/L) x volume (L)
Note on H10: Gijs Breedveld: Amount leached/weight sample (=0,004 kg in this example)
Note on I10: Gijs Breedveld: Amount leached in mg/kg/amount present in sample (mg/kg) in this example 200 mg/kg
Note on J10: Clara Sena: In the eventual case that you do not have the initial conc "A" (mg/kg), then you can refer to the total amount leached.
Note on V10: Gijs Breedveld: Amount leached in mg/kg/amount present in sample (mg/kg) in this example 200 mg/kg
Note on X10: Clara Sena: In the eventual case that you do not have the initial conc "A" (mg/kg), then you can refer to the total amount leached.

## Ca
Project | MSc thesis Jorge Felipe Torres Ortiz
Date | 2021-02-10
revision | 0
Title | Batch leaching test Bauxite residu
Data to be filled in
Sample weight (g) | 4.32
Conc "Ca" (mg/kg) | 200
Fraction | Liquid added (ml) | L/S | Cum L/S | Conc. "Ca" (mg/L) | Amount "Ca" (mg) | Cum. Amount "Ca" (mg) | Cum. amount "Ca"/sample (mg/kg) | % of total content | % of total leached | Fraction | Cum L/S | Conc. "Ca" (mg/L) | Amount "Ca" (mg) | Cum. Amount "Ca" (mg) | Cum. amount "Ca"/sample (mg/kg) | % of total content | % of total leached
1-1 | 43.1701 | 9.993079 | 9.993079 | 54.69 | 2.360972769 | 2.360972769 | 546.5215 | 273.2607 | 31.5584 | Mean
1-2 | 43.431 | 10.05347 | 10.05347 | 59.56 | 2.58675036 | 2.58675036 | 598.7848 | 299.3924 | 35.05604 | 1 | 10.01688 | 58.96333 | 2.551626619 | 2.551626619 | 590.6543 | 295.3272 | 34.45448
1-3 | 43.2177 | 10.0041 | 10.0041 | 62.64 | 2.707156728 | 2.707156728 | 626.65665 | 313.328325 | 36.749 | 2 | 20.03342 | 40.65667 | 1.759005 | 4.310632 | 997.8315 | 498.9157 | 58.18712
2-1 | 43.13084 | 9.983991 | 19.97707 | 44.38 | 1.914147 | 4.275119 | 989.611 | 494.8055 | 57.14422 | 3 | 30.06429 | 37.84667 | 1.640395 | 5.951027 | 1377.552 | 688.7762 | 80.3366
2-2 | 43.44984 | 10.05783 | 20.11131 | 38.72 | 1.682378 | 4.269128 | 988.2241 | 494.1121 | 57.85588 | 4 | 40.09517 | 18 | 0.779421016 | 6.730448 | 1557.974 | 778.987 | 90.84244
2-3 | 43.23364 | 10.00779 | 20.01188 | 38.87 | 1.680492 | 4.387648 | 1015.659 | 507.8297 | 59.56127 | 5 | 50.11991 | 15.66667 | 0.678483971 | 7.408932 | 1715.03 | 857.5152 | 100
3-1 | 43.08244 | 9.972787 | 29.94986 | 35.31 | 1.521241 | 5.79636 | 1341.75 | 670.875 | 77.47818 | Standard deviation
3-2 | 43.75684 | 10.1289 | 30.2402 | 39.38 | 1.723144 | 5.992272524 | 1387.1 | 693.5501 | 81.2082 | 1 | 0.02626082 | 3.272882 | 0.1757444 | 0.1757444 | 40.68157 | 20.34079 | 2.161323
3-3 | 43.16084 | 9.990935 | 30.00282 | 38.85 | 1.676798634 | 6.064447 | 1403.807 | 701.9036 | 82.3234 | 2 | 0.05687804 | 2.633506 | 0.1343596 | 0.06676534 | 15.45494 | 7.72747 | 1.014172
4-1 | 43.08244 | 9.972787 | 39.92264 | 23.23 | 1.000805 | 6.797165 | 1573.418 | 786.709 | 90.85564 | 3 | 0.1262528 | 1.806697 | 0.10576 | 0.138721 | 32.11134 | 16.05567 | 2.071844
4-2 | 43.75684 | 10.1289 | 40.3691 | 15.77 | 0.6900453668 | 6.682318 | 1546.833 | 773.4164 | 90.5598 | 4 | 0.1958649 | 3.711505 | 0.1929056 | 0.05963749 | 13.80497 | 6.902487 | 0.2255741
4-3 | 43.16084 | 9.990935 | 39.99375 | 15 | 0.6474126 | 6.71186 | 1553.671 | 776.8356 | 91.11187 | 5 | 0.2220331 | 0.3934746 | 0.02147536 | 0.06295657 | 14.57328 | 7.28664 | 0
5-1 | 43.16184 | 9.991167 | 49.91381 | 15.85 | 0.684115164 | 7.481281 | 1731.778 | 865.889 | 100
5-2 | 43.45494 | 10.05901 | 50.42812 | 16.03 | 0.6965826882 | 7.378900579 | 1708.079 | 854.0394 | 100
5-3 | 43.30384 | 10.02404 | 50.01779 | 15.12 | 0.6547540608 | 7.366614 | 1705.235 | 852.6173 | 100
Note on E10: Gijs Breedveld: Concentration in centrifuge tubes
Note on F10: Gijs Breedveld: conc. (mg/L) x volume (L)
Note on H10: Gijs Breedveld: Amount leached/weight sample (=0,004 kg in this example)
Note on I10: Gijs Breedveld: Amount leached in mg/kg/amount present in sample (mg/kg) in this example 200 mg/kg
Note on J10: Clara Sena: In the eventual case that you do not have the initial conc "A" (mg/kg), then you can refer to the total amount leached.
Note on V10: Gijs Breedveld: Amount leached in mg/kg/amount present in sample (mg/kg) in this example 200 mg/kg
Note on X10: Clara Sena: In the eventual case that you do not have the initial conc "A" (mg/kg), then you can refer to the total amount leached.

## SO4
Project | MSc thesis Jorge Felipe Torres Ortiz
Date | 2021-02-10
revision | 0
Title | Batch leaching test Bauxite residu
Data to be filled in
Sample weight (g) | 4.32
Conc "SO4" (mg/kg) | 200
Fraction | Liquid Nadded (ml) | L/S | Cum L/S | Conc. "SO4" (mg/L) | Amount "SO4" (mg) | Cum. Amount "SO4" (mg) | Cum. amount "SO4"/sample (mg/kg) | % of total content | % of total leached | Fraction | Cum L/S | Conc. "SO4" (mg/L) | Amount "SO4" (mg) | Cum. Amount "SO4" (mg) | Cum. amount "SO4"/sample (mg/kg) | % of total content | % of total leached
1-1 | 43.1701 | 9.993079 | 9.993079 | 0 | 0 | 0 | 0 | 0 | #DIV/0! | Mean
1-2 | 43.431 | 10.05347 | 10.05347 | 0 | 0 | 0 | 0 | 0 | #DIV/0! | 1 | 10.01688 | 0 | 0 | 0 | 0 | 0 | #DIV/0!
1-3 | 43.2177 | 10.0041 | 10.0041 | 0 | 0 | 0 | 0 | 0 | #DIV/0! | 2 | 20.03342 | 0 | 0 | 0 | 0 | 0 | #DIV/0!
2-1 | 43.13084 | 9.983991 | 19.97707 | 0 | 0 | 0 | 0 | 0 | #DIV/0! | 3 | 30.06429 | 0 | 0 | 0 | 0 | 0 | #DIV/0!
2-2 | 43.44984 | 10.05783 | 20.11131 | 0 | 0 | 0 | 0 | 0 | #DIV/0! | 4 | 40.09517 | 0 | 0 | 0 | 0 | 0 | #DIV/0!
2-3 | 43.23364 | 10.00779 | 20.01188 | 0 | 0 | 0 | 0 | 0 | #DIV/0! | 5 | 50.11991 | 0 | 0 | 0 | 0 | 0 | #DIV/0!
3-1 | 43.08244 | 9.972787 | 29.94986 | 0 | 0 | 0 | 0 | 0 | #DIV/0! | Standard deviation
3-2 | 43.75684 | 10.1289 | 30.2402 | 0 | 0 | 0 | 0 | 0 | #DIV/0! | 1 | 0.02626082 | 0 | 0 | 0 | 0 | 0 | #DIV/0!
3-3 | 43.16084 | 9.990935 | 30.00282 | 0 | 0 | 0 | 0 | 0 | #DIV/0! | 2 | 0.05687804 | 0 | 0 | 0 | 0 | 0 | #DIV/0!
4-1 | 43.08244 | 9.972787 | 39.92264 | 0 | 0 | 0 | 0 | 0 | #DIV/0! | 3 | 0.1262528 | 0 | 0 | 0 | 0 | 0 | #DIV/0!
4-2 | 43.75684 | 10.1289 | 40.3691 | 0 | 0 | 0 | 0 | 0 | #DIV/0! | 4 | 0.1958649 | 0 | 0 | 0 | 0 | 0 | #DIV/0!
4-3 | 43.16084 | 9.990935 | 39.99375 | 0 | 0 | 0 | 0 | 0 | #DIV/0! | 5 | 0.2220331 | 0 | 0 | 0 | 0 | 0 | #DIV/0!
5-1 | 43.16184 | 9.991167 | 49.91381 | 0 | 0 | 0 | 0 | 0 | #DIV/0!
5-2 | 43.45494 | 10.05901 | 50.42812 | 0 | 0 | 0 | 0 | 0 | #DIV/0!
5-3 | 43.30384 | 10.02404 | 50.01779 | 0 | 0 | 0 | 0 | 0 | #DIV/0!
Note on E10: Gijs Breedveld: Concentration in centrifuge tubes
Note on F10: Gijs Breedveld: conc. (mg/L) x volume (L)
Note on H10: Gijs Breedveld: Amount leached/weight sample (=0,004 kg in this example)
Note on I10: Gijs Breedveld: Amount leached in mg/kg/amount present in sample (mg/kg) in this example 200 mg/kg
Note on J10: Clara Sena: In the eventual case that you do not have the initial conc "A" (mg/kg), then you can refer to the total amount leached.
Note on V10: Gijs Breedveld: Amount leached in mg/kg/amount present in sample (mg/kg) in this example 200 mg/kg
Note on X10: Clara Sena: In the eventual case that you do not have the initial conc "A" (mg/kg), then you can refer to the total amount leached.

## PO4
Project | MSc thesis Jorge Felipe Torres Ortiz
Date | 2021-02-10
revision | 0
Title | Batch leaching test Bauxite residu
Data to be filled in
Sample weight (g) | 4.32
Conc "PO4" (mg/kg) | 200
Fraction | Liquid Nadded (ml) | L/S | Cum L/S | Conc. "PO4" (mg/L) | Amount "PO4" (mg) | Cum. Amount "PO4" (mg) | Cum. amount "PO4"/sample (mg/kg) | % of total content | % of total leached | Fraction | Cum L/S | Conc. "PO4" (mg/L) | Amount "PO4" (mg) | Cum. Amount "PO4" (mg) | Cum. amount "PO4"/sample (mg/kg) | % of total content | % of total leached
1-1 | 43.1701 | 9.993079 | 9.993079 | 0 | 0 | 0 | 0 | 0 | #DIV/0! | Mean
1-2 | 43.431 | 10.05347 | 10.05347 | 0 | 0 | 0 | 0 | 0 | #DIV/0! | 1 | 10.01688 | 0 | 0 | 0 | 0 | 0 | #DIV/0!
1-3 | 43.2177 | 10.0041 | 10.0041 | 0 | 0 | 0 | 0 | 0 | #DIV/0! | 2 | 20.03342 | 0 | 0 | 0 | 0 | 0 | #DIV/0!
2-1 | 43.13084 | 9.983991 | 19.97707 | 0 | 0 | 0 | 0 | 0 | #DIV/0! | 3 | 30.06429 | 0 | 0 | 0 | 0 | 0 | #DIV/0!
2-2 | 43.44984 | 10.05783 | 20.11131 | 0 | 0 | 0 | 0 | 0 | #DIV/0! | 4 | 40.09517 | 0 | 0 | 0 | 0 | 0 | #DIV/0!
2-3 | 43.23364 | 10.00779 | 20.01188 | 0 | 0 | 0 | 0 | 0 | #DIV/0! | 5 | 50.11991 | 0 | 0 | 0 | 0 | 0 | #DIV/0!
3-1 | 43.08244 | 9.972787 | 29.94986 | 0 | 0 | 0 | 0 | 0 | #DIV/0! | Standard deviation
3-2 | 43.75684 | 10.1289 | 30.2402 | 0 | 0 | 0 | 0 | 0 | #DIV/0! | 1 | 0.02626082 | 0 | 0 | 0 | 0 | 0 | #DIV/0!
3-3 | 43.16084 | 9.990935 | 30.00282 | 0 | 0 | 0 | 0 | 0 | #DIV/0! | 2 | 0.05687804 | 0 | 0 | 0 | 0 | 0 | #DIV/0!
4-1 | 43.08244 | 9.972787 | 39.92264 | 0 | 0 | 0 | 0 | 0 | #DIV/0! | 3 | 0.1262528 | 0 | 0 | 0 | 0 | 0 | #DIV/0!
4-2 | 43.75684 | 10.1289 | 40.3691 | 0 | 0 | 0 | 0 | 0 | #DIV/0! | 4 | 0.1958649 | 0 | 0 | 0 | 0 | 0 | #DIV/0!
4-3 | 43.16084 | 9.990935 | 39.99375 | 0 | 0 | 0 | 0 | 0 | #DIV/0! | 5 | 0.2220331 | 0 | 0 | 0 | 0 | 0 | #DIV/0!
5-1 | 43.16184 | 9.991167 | 49.91381 | 0 | 0 | 0 | 0 | 0 | #DIV/0!
5-2 | 43.45494 | 10.05901 | 50.42812 | 0 | 0 | 0 | 0 | 0 | #DIV/0!
5-3 | 43.30384 | 10.02404 | 50.01779 | 0 | 0 | 0 | 0 | 0 | #DIV/0!
Note on E10: Gijs Breedveld: Concentration in centrifuge tubes
Note on F10: Gijs Breedveld: conc. (mg/L) x volume (L)
Note on H10: Gijs Breedveld: Amount leached/weight sample (=0,004 kg in this example)
Note on I10: Gijs Breedveld: Amount leached in mg/kg/amount present in sample (mg/kg) in this example 200 mg/kg
Note on J10: Clara Sena: In the eventual case that you do not have the initial conc "A" (mg/kg), then you can refer to the total amount leached.
Note on V10: Gijs Breedveld: Amount leached in mg/kg/amount present in sample (mg/kg) in this example 200 mg/kg
Note on X10: Clara Sena: In the eventual case that you do not have the initial conc "A" (mg/kg), then you can refer to the total amount leached.

## Na
Project | MSc thesis Jorge Felipe Torres Ortiz
Date | 2021-02-10
revision | 0
Title | Batch leaching test Bauxite residu
Data to be filled in
Sample weight (g) | 4.32
Conc "Na" (mg/kg) | 200
Fraction | Liquid Nadded (ml) | L/S | Cum L/S | Conc. "Na" (mg/L) | Amount "Na" (mg) | Cum. Amount "Na" (mg) | Cum. amount "Na"/sample (mg/kg) | % of total content | % of total leached | Fraction | Cum L/S | Conc. "Na" (mg/L) | Amount "Na" (mg) | Cum. Amount "Na" (mg) | Cum. amount "Na"/sample (mg/kg) | % of total content | % of total leached
1-1 | 43.1701 | 9.993079 | 9.993079 | 440.32 | 19.00866 | 19.00866 | 4400.152 | 2200.076 | 39.97875 | Mean
1-2 | 43.431 | 10.05347 | 10.05347 | 430.52 | 18.69791412 | 18.69791412 | 4328.221 | 2164.11 | 41.02686 | 1 | 10.01688 | 435.4033 | 18.84075 | 18.84075 | 4361.286 | 2180.643 | 40.65101
1-3 | 43.2177 | 10.0041 | 10.0041 | 435.37 | 18.81569 | 18.81569 | 4355.484 | 2177.742 | 40.94742 | 2 | 20.03342 | 246.9633 | 10.68488 | 29.52564 | 6834.638 | 3417.319 | 63.6821
2-1 | 43.13084 | 9.983991 | 19.97707 | 269.52 | 11.62462 | 30.63328 | 7091.038 | 3545.519 | 64.42749 | 3 | 30.06429 | 166.9667 | 7.23512 | 36.76075 | 8509.434 | 4254.717 | 79.28837
2-2 | 43.44984 | 10.05783 | 20.11131 | 235.79 | 10.24504 | 28.94295 | 6699.757 | 3349.879 | 63.50647 | 4 | 40.09517 | 122.59 | 5.31093 | 42.07168 | 9738.816 | 4869.408 | 90.74887
2-3 | 43.23364 | 10.00779 | 20.01188 | 235.58 | 10.18498 | 29.00067 | 6713.118 | 3356.559 | 63.11236 | 5 | 50.11991 | 98.96333 | 4.285843 | 46.35752777 | 10730.91 | 5365.455 | 100
3-1 | 43.08244 | 9.972787 | 29.94986 | 174.36 | 7.511854 | 38.14514 | 8829.893 | 4414.946 | 80.22632 | Standard deviation
3-2 | 43.75684 | 10.1289 | 30.2402 | 167.39 | 7.324457 | 36.26741 | 8395.234 | 4197.617 | 79.57775 | 1 | 0.02626082 | 4.000903 | 0.1568811 | 0.1568811 | 36.31506 | 18.15753 | 0.4764662
3-3 | 43.16084 | 9.990935 | 30.00282 | 159.15 | 6.869047686 | 35.86972 | 8303.176 | 4151.588 | 78.06104 | 2 | 0.05687804 | 15.9502 | 0.8143952 | 0.9596848 | 222.1492 | 111.0746 | 0.5510789
4-1 | 43.08244 | 9.972787 | 39.92264 | 121.72 | 5.243995 | 43.38913 | 10043.78 | 5021.89 | 91.25542 | 3 | 0.1262528 | 6.216668 | 0.3305843 | 1.215288 | 281.3166 | 140.6583 | 0.9073463
4-2 | 43.75684 | 10.1289 | 40.3691 | 115.89 | 5.07098 | 41.33839 | 9569.072 | 4784.536 | 90.70447 | 4 | 0.1958649 | 5.858094 | 0.2794947 | 1.143377 | 264.6705 | 132.3352 | 0.3967049
4-3 | 43.16084 | 9.990935 | 39.99375 | 130.16 | 5.617815 | 41.48753 | 9603.596 | 4801.798 | 90.28674 | 5 | 0.2220331 | 2.942214 | 0.1586554 | 1.047057 | 242.3743 | 121.1871 | 0
5-1 | 43.16184 | 9.991167 | 49.91381 | 96.33 | 4.15778 | 47.54691 | 11006.23 | 5503.115 | 100
5-2 | 43.45494 | 10.05901 | 50.42812 | 97.49 | 4.236422 | 45.57481 | 10549.72 | 5274.862 | 100
5-3 | 43.30384 | 10.02404 | 50.01779 | 103.07 | 4.463327 | 45.95086 | 10636.77 | 5318.387 | 100
Note on E10: Gijs Breedveld: Concentration in centrifuge tubes
Note on F10: Gijs Breedveld: conc. (mg/L) x volume (L)
Note on H10: Gijs Breedveld: Amount leached/weight sample (=0,004 kg in this example)
Note on I10: Gijs Breedveld: Amount leached in mg/kg/amount present in sample (mg/kg) in this example 200 mg/kg
Note on J10: Clara Sena: In the eventual case that you do not have the initial conc "A" (mg/kg), then you can refer to the total amount leached.
Note on V10: Gijs Breedveld: Amount leached in mg/kg/amount present in sample (mg/kg) in this example 200 mg/kg
Note on X10: Clara Sena: In the eventual case that you do not have the initial conc "A" (mg/kg), then you can refer to the total amount leached.

## K
Project | MSc thesis Jorge Felipe Torres Ortiz
Date | 2021-02-10
revision | 0
Title | Batch leaching test Bauxite residu
Data to be filled in
Sample weight (g) | 4.32
Conc "K" (mg/kg) | 200
Fraction | Liquid Nadded (ml) | L/S | Cum L/S | Conc. "K" (mg/L) | Amount "K" (mg) | Cum. Amount "K" (mg) | Cum. amount "K"/sample (mg/kg) | % of total content | % of total leached | Fraction | Cum L/S | Conc. "K" (mg/L) | Amount "K" (mg) | Cum. Amount "K" (mg) | Cum. amount "K"/sample (mg/kg) | % of total content | % of total leached
1-1 | 43.1701 | 9.993079 | 9.993079 | 4.07 | 0.175702307 | 0.175702307 | 40.67183 | 20.33592 | 40.73143 | Mean
1-2 | 43.431 | 10.05347 | 10.05347 | 3.91 | 0.16981521 | 0.16981521 | 39.30908 | 19.65454 | 34.26423 | 1 | 10.01688 | 4.013333 | 0.1736605 | 0.1736605 | 40.19918 | 20.09959 | 37.28152
1-3 | 43.2177 | 10.0041 | 10.0041 | 4.06 | 0.175463862 | 0.175463862 | 40.61663 | 20.30832 | 36.84889 | 2 | 20.03342 | 2.25 | 0.09734881 | 0.2710093 | 62.73363 | 31.36681 | 58.22881
2-1 | 43.13084 | 9.983991 | 19.97707 | 2.43 | 0.1048079412 | 0.2805102482 | 64.93293 | 32.46646 | 65.02808 | 3 | 30.06429 | 1.443333 | 0.0625381244 | 0.3335474 | 77.21004 | 38.60502 | 71.66478
2-2 | 43.44984 | 10.05783 | 20.11131 | 2.17 | 0.0942861528 | 0.2641013628 | 61.13457 | 30.56729 | 53.28869 | 4 | 40.09517 | 1.52 | 0.06579175 | 0.3993391 | 92.43962 | 46.21981 | 85.70152
2-3 | 43.23364 | 10.00779 | 20.01188 | 2.15 | 0.092952326 | 0.268416188 | 62.13338 | 31.06669 | 56.36966 | 5 | 50.11991 | 1.576667 | 0.06837557 | 0.4677147126 | 108.2673 | 54.13365 | 100
3-1 | 43.08244 | 9.972787 | 29.94986 | 1.51 | 0.0650544844 | 0.3455647326 | 79.99183625 | 39.99592 | 80.10906 | Standard deviation
3-2 | 43.75684 | 10.1289 | 30.2402 | 1.42 | 0.0621347128 | 0.3262360756 | 75.51761 | 37.75881 | 65.82584 | 1 | 0.02626082 | 0.07318166 | 0.003332217 | 0.003332217 | 0.7713466 | 0.3856733 | 2.657886
3-3 | 43.16084 | 9.990935 | 30.00282 | 1.4 | 0.060425176 | 0.328841364 | 76.12069 | 38.06034 | 69.05945 | 2 | 0.05687804 | 0.1275408 | 0.006494135 | 0.008506228 | 1.969034 | 0.9845172 | 4.969617
4-1 | 43.08244 | 9.972787 | 39.92264 | 1.12 | 0.0482523328 | 0.3938170654 | 91.16136 | 45.58068 | 91.29495 | 3 | 0.1262528 | 0.04784233 | 0.002340872 | 0.01048853 | 2.4279 | 1.21395 | 6.115193
4-2 | 43.75684 | 10.1289 | 40.3691 | 1.09 | 0.0476949556 | 0.3739310312 | 86.55811 | 43.27905 | 75.44943 | 4 | 0.1958649 | 0.5870264 | 0.03086313 | 0.02857221 | 6.613938 | 3.306969 | 7.25936
4-3 | 43.16084 | 9.990935 | 39.99375 | 2.35 | 0.101427974 | 0.430269338 | 99.59938 | 49.79969 | 90.36018 | 5 | 0.2220331 | 0.8684981 | 0.04634614 | 0.0329429 | 7.625672 | 3.812836 | 0
5-1 | 43.16184 | 9.991167 | 49.91381 | 0.87 | 0.0375508008 | 0.4313678662 | 99.85367 | 49.92684 | 100
5-2 | 43.45494 | 10.05901 | 50.42812 | 2.8 | 0.121673832 | 0.4956048632 | 114.7233 | 57.36167 | 100
5-3 | 43.30384 | 10.02404 | 50.01779 | 1.06 | 0.0459020704 | 0.4761714084 | 110.2249 | 55.11243 | 100
Note on E10: Gijs Breedveld: Concentration in centrifuge tubes
Note on F10: Gijs Breedveld: conc. (mg/L) x volume (L)
Note on H10: Gijs Breedveld: Amount leached/weight sample (=0,004 kg in this example)
Note on I10: Gijs Breedveld: Amount leached in mg/kg/amount present in sample (mg/kg) in this example 200 mg/kg
Note on J10: Clara Sena: In the eventual case that you do not have the initial conc "A" (mg/kg), then you can refer to the total amount leached.
Note on V10: Gijs Breedveld: Amount leached in mg/kg/amount present in sample (mg/kg) in this example 200 mg/kg
Note on X10: Clara Sena: In the eventual case that you do not have the initial conc "A" (mg/kg), then you can refer to the total amount leached.

## Mg
Project | MSc thesis Jorge Felipe Torres Ortiz
Date | 2021-02-10
revision | 0
Title | Batch leaching test Bauxite residu
Data to be filled in
Sample weight (g) | 4.32
Conc "Mg" (mg/kg) | 200
Fraction | Liquid Nadded (ml) | L/S | Cum L/S | Conc. "Mg" (mg/L) | Amount "Mg" (mg) | Cum. Amount "Mg" (mg) | Cum. amount "Mg"/sample (mg/kg) | % of total content | % of total leached | Fraction | Cum L/S | Conc. "Mg" (mg/L) | Amount "Mg" (mg) | Cum. Amount "Mg" (mg) | Cum. amount "Mg"/sample (mg/kg) | % of total content | % of total leached
1-1 | 43.1701 | 9.993079 | 9.993079 | 0 | 0 | 0 | 0 | 0 | 0 | Mean
1-2 | 43.431 | 10.05347 | 10.05347 | 0 | 0 | 0 | 0 | 0 | 0 | 1 | 10.01688 | 0 | 0 | 0 | 0 | 0 | 0
1-3 | 43.2177 | 10.0041 | 10.0041 | 0 | 0 | 0 | 0 | 0 | 0 | 2 | 20.03342 | 0 | 0 | 0 | 0 | 0 | 0
2-1 | 43.13084 | 9.983991 | 19.97707 | 0 | 0 | 0 | 0 | 0 | 0 | 3 | 30.06429 | 0.05333333 | 0.00230829 | 0.00230829 | 0.5343264 | 0.2671632 | 14.28677
2-2 | 43.44984 | 10.05783 | 20.11131 | 0 | 0 | 0 | 0 | 0 | 0 | 4 | 40.09517 | 0.1166667 | 0.005065127 | 0.007373417 | 1.70681 | 0.8534048 | 45.65758
2-3 | 43.23364 | 10.00779 | 20.01188 | 0 | 0 | 0 | 0 | 0 | 0 | 5 | 50.11991 | 0.4166667 | 0.01804407 | 0.02541749 | 5.883679 | 2.941839 | 100
3-1 | 43.08244 | 9.972787 | 29.94986 | 0.06 | 0.0025849464 | 0.0025849464 | 0.5983672 | 0.2991836 | 24.98082 | Standard deviation
3-2 | 43.75684 | 10.1289 | 30.2402 | 0.04 | 0.0017502736 | 0.0017502736 | 0.4051559 | 0.202578 | 12.93489 | 1 | 0.02626082 | 0 | 0 | 0 | 0 | 0 | 0
3-3 | 43.16084 | 9.990935 | 30.00282 | 0.06 | 0.0025896504 | 0.0025896504 | 0.5994561 | 0.2997281 | 4.944597 | 2 | 0.05687804 | 0 | 0 | 0 | 0 | 0 | 0
4-1 | 43.08244 | 9.972787 | 39.92264 | 0.08 | 0.0034465952 | 0.0060315416 | 1.39619 | 0.6980951 | 58.28857 | 3 | 0.1262528 | 0.00942809 | 0.0004832622 | 0.0004832622 | 0.1118663 | 0.05593313 | 8.23542
4-2 | 43.75684 | 10.1289 | 40.3691 | 0.16 | 0.0070010944 | 0.008751368 | 2.02578 | 1.01289 | 64.67447 | 4 | 0.1958649 | 0.03299832 | 0.001798385 | 0.001360272 | 0.3148778 | 0.1574389 | 22.52978
4-3 | 43.16084 | 9.990935 | 39.99375 | 0.11 | 0.0047476924 | 0.0073373428 | 1.698459 | 0.8492295 | 14.00969 | 5 | 0.2220331 | 0.4407821 | 0.02337684 | 0.02339866 | 5.416356 | 2.708178 | 0
5-1 | 43.16184 | 9.991167 | 49.91381 | 0.1 | 0.004316184 | 0.0103477256 | 2.395307 | 1.197653 | 100
5-2 | 43.45494 | 10.05901 | 50.42812 | 0.11 | 0.0047800434 | 0.0135314114 | 3.132271 | 1.566136 | 100
5-3 | 43.30384 | 10.02404 | 50.01779 | 1.04 | 0.0450359936 | 0.0523733364 | 12.1234575 | 6.06172875 | 100
Note on E10: Gijs Breedveld: Concentration in centrifuge tubes
Note on F10: Gijs Breedveld: conc. (mg/L) x volume (L)
Note on H10: Gijs Breedveld: Amount leached/weight sample (=0,004 kg in this example)
Note on I10: Gijs Breedveld: Amount leached in mg/kg/amount present in sample (mg/kg) in this example 200 mg/kg
Note on J10: Clara Sena: In the eventual case that you do not have the initial conc "A" (mg/kg), then you can refer to the total amount leached.
Note on V10: Gijs Breedveld: Amount leached in mg/kg/amount present in sample (mg/kg) in this example 200 mg/kg
Note on X10: Clara Sena: In the eventual case that you do not have the initial conc "A" (mg/kg), then you can refer to the total amount leached.

## Al
Project | MSc thesis Jorge Felipe Torres Ortiz
Date | 2021-02-10
revision | 0
Title | Batch leaching test Bauxite residu
Data to be filled in
Sample weight (g) | 4.32
Conc "Al" (mg/kg) | 200
Fraction | Liquid added (ml) | L/S | Cum L/S | Conc. "Al" (mg/L) | Amount "Al" (mg) | Cum. Amount "Al" (mg) | Cum. amount "Al"/sample (mg/kg) | % of total content | % of total leached | Fraction | Cum L/S | Conc. "Al" (mg/L) | Amount "Al" (mg) | Cum. Amount "Al" (mg) | Cum. amount "Al"/sample (mg/kg) | % of total content | % of total leached
1-1 | 43.1701 | 9.993079 | 9.993079 | 102.04 | 4.405077004 | 4.405077004 | 1019.694 | 509.8469 | 39.93391 | Mean
1-2 | 43.431 | 10.05347 | 10.05347 | 100.81 | 4.37827911 | 4.37827911 | 1013.491 | 506.7453 | 41.54882 | 1 | 10.01688 | 102.2433 | 4.42427 | 4.42427 | 1024.137 | 512.0683 | 41.41327
1-3 | 43.2177 | 10.0041 | 10.0041 | 103.88 | 4.489454676 | 4.489454676 | 1039.226 | 519.6128 | 42.75707 | 2 | 20.03342 | 60.55667 | 2.619984 | 7.044254 | 1630.614 | 815.3072 | 65.89798
2-1 | 43.13084 | 9.983991 | 19.97707 | 66.61 | 2.872945 | 7.278022 | 1684.727 | 842.3637 | 65.97839 | 3 | 30.06429 | 36.4 | 1.577258 | 8.621512 | 1995.72 | 997.8602 | 80.64547
2-2 | 43.44984 | 10.05783 | 20.11131 | 58.02 | 2.52096 | 6.899239 | 1597.046 | 798.523 | 65.47212 | 4 | 40.09517 | 26.24 | 1.13689 | 9.758402 | 2258.889 | 1129.445 | 91.28491
2-3 | 43.23364 | 10.00779 | 20.01188 | 57.04 | 2.466047 | 6.955502 | 1610.07 | 805.0349 | 66.24343 | 5 | 50.11991 | 21.5 | 0.931099852 | 10.6895 | 2474.422 | 1237.211 | 100
3-1 | 43.08244 | 9.972787 | 29.94986 | 38.89 | 1.675476 | 8.953498348 | 2072.569 | 1036.285 | 81.16729 | Standard deviation
3-2 | 43.75684 | 10.1289 | 30.2402 | 36.34 | 1.590124 | 8.489362 | 1965.13 | 982.5651 | 80.56201 | 1 | 0.02626082 | 1.261542 | 0.05801972 | 0.05801972 | 13.43049 | 6.715245 | 1.156531
3-3 | 43.16084 | 9.990935 | 30.00282 | 33.97 | 1.466174 | 8.421675 | 1949.462 | 974.7309 | 80.20711 | 2 | 0.05687804 | 4.29901 | 0.2207848 | 0.2043942 | 47.31348 | 23.65674 | 0.3199785
4-1 | 43.08244 | 9.972787 | 39.92264 | 26.66 | 1.148578 | 10.10208 | 2338.444 | 1169.222 | 91.57964 | 3 | 0.1262528 | 2.00903 | 0.1052426 | 0.2894937 | 67.01243 | 33.50621 | 0.3964119
4-2 | 43.75684 | 10.1289 | 40.3691 | 25.4 | 1.111423736 | 9.600786 | 2222.404 | 1111.202 | 91.10915 | 4 | 0.1958649 | 0.5939697 | 0.02207906 | 0.2979703 | 68.9746 | 34.4873 | 0.2096912
4-3 | 43.16084 | 9.990935 | 39.99375 | 26.66 | 1.150668 | 9.572343 | 2215.82 | 1107.91 | 91.16594 | 5 | 0.2220331 | 0.05887841 | 0.005053465 | 0.2962783 | 68.58294 | 34.29147 | 0
5-1 | 43.16184 | 9.991167 | 49.91381 | 21.52 | 0.9288427968 | 11.03092 | 2553.453 | 1276.727 | 100
5-2 | 43.45494 | 10.05901 | 50.42812 | 21.56 | 0.9368885064 | 10.53767 | 2439.277 | 1219.638 | 100
5-3 | 43.30384 | 10.02404 | 50.01779 | 21.42 | 0.9275682528 | 10.49991 | 2430.535 | 1215.268 | 100
Note on E10: Gijs Breedveld: Concentration in centrifuge tubes
Note on F10: Gijs Breedveld: conc. (mg/L) x volume (L)
Note on H10: Gijs Breedveld: Amount leached/weight sample (=0,004 kg in this example)
Note on I10: Gijs Breedveld: Amount leached in mg/kg/amount present in sample (mg/kg) in this example 200 mg/kg
Note on J10: Clara Sena: In the eventual case that you do not have the initial conc "A" (mg/kg), then you can refer to the total amount leached.
Note on V10: Gijs Breedveld: Amount leached in mg/kg/amount present in sample (mg/kg) in this example 200 mg/kg
Note on X10: Clara Sena: In the eventual case that you do not have the initial conc "A" (mg/kg), then you can refer to the total amount leached.

## V
Project | MSc thesis Jorge Felipe Torres Ortiz
Date | 2021-02-10
revision | 0
Title | Batch leaching test Bauxite residu
Data to be filled in
Sample weight (g) | 4.32
Conc "V" (mg/kg) | 200
Fraction | Liquid added (ml) | L/S | Cum L/S | Conc. "V" (mg/L) | Amount "V" (mg) | Cum. Amount "V" (mg) | Cum. amount "V"/sample (mg/kg) | % of total content | % of total leached | Fraction | Cum L/S | Conc. "V" (mg/L) | Amount "V" (mg) | Cum. Amount "V" (mg) | Cum. amount "V"/sample (mg/kg) | % of total content | % of total leached
1-1 | 43.1701 | 9.993079 | 9.993079 | 0.81 | 0.034967781 | 0.034967781 | 8.09439375 | 4.047196875 | 36.51781 | Mean
1-2 | 43.431 | 10.05347 | 10.05347 | 0.8 | 0.0347448 | 0.0347448 | 8.042778 | 4.021389 | 37.29384 | 1 | 10.01688 | 0.82 | 0.035482542 | 0.035482542 | 8.213551 | 4.106776 | 37.60268
1-3 | 43.2177 | 10.0041 | 10.0041 | 0.85 | 0.036735045 | 0.036735045 | 8.503483 | 4.251741 | 38.99639 | 2 | 20.03342 | 0.54 | 0.02336445 | 0.05884699 | 13.62199 | 6.810995 | 62.35559
2-1 | 43.13084 | 9.983991 | 19.97707 | 0.56 | 0.0241532704 | 0.0591210514 | 13.68543 | 6.842714 | 61.74173 | 3 | 30.06429 | 0.3866667 | 0.0167558848 | 0.07560288 | 17.50067 | 8.750333 | 80.11112
2-2 | 43.44984 | 10.05783 | 20.11131 | 0.52 | 0.0225939168 | 0.0573387168 | 13.27285 | 6.636426 | 61.54535 | 4 | 40.09517 | 0.26 | 0.01126443 | 0.0868673068 | 20.10817 | 10.05409 | 92.04521
2-3 | 43.23364 | 10.00779 | 20.01188 | 0.54 | 0.0233461656 | 0.0600812106 | 13.90769 | 6.953844 | 63.7797 | 5 | 50.11991 | 0.1733333 | 0.007506545 | 0.09437385 | 21.8458 | 10.9229 | 100
3-1 | 43.08244 | 9.972787 | 29.94986 | 0.4 | 0.017232976 | 0.0763540274 | 17.67454 | 8.837272 | 79.7386 | Standard deviation
3-2 | 43.75684 | 10.1289 | 30.2402 | 0.39 | 0.0170651676 | 0.0744038844 | 17.22312 | 8.611561 | 79.8625 | 1 | 0.02626082 | 0.02160247 | 0.001090414 | 0.001090414 | 0.2524107 | 0.1262053 | 1.035172
3-3 | 43.16084 | 9.990935 | 30.00282 | 0.37 | 0.0159695108 | 0.0760507214 | 17.60433 | 8.802167 | 80.73226 | 2 | 0.05687804 | 0.01632993 | 0.0007798376 | 0.001391635 | 0.3221378 | 0.1610689 | 1.01018
4-1 | 43.08244 | 9.972787 | 39.92264 | 0.27 | 0.0116322588 | 0.0879862862 | 20.3672 | 10.1836 | 91.88648 | 3 | 0.1262528 | 0.01247219 | 0.0006861691 | 0.001049375 | 0.2429108 | 0.1214554 | 0.4421164
4-2 | 43.75684 | 10.1289 | 40.3691 | 0.25 | 0.01093921 | 0.0853430944 | 19.75535 | 9.877673 | 91.60426 | 4 | 0.1958649 | 0.008164966 | 0.0003484837 | 0.001367398 | 0.3165272 | 0.1582636 | 0.4394035
4-3 | 43.16084 | 9.990935 | 39.99375 | 0.26 | 0.0112218184 | 0.0872725398 | 20.20198 | 10.10099 | 92.64487 | 5 | 0.2220331 | 0.00942809 | 0.0005011972 | 0.001303823 | 0.3018109 | 0.1509055 | 0
5-1 | 43.16184 | 9.991167 | 49.91381 | 0.18 | 0.0077691312 | 0.0957554174 | 22.16561 | 11.0828 | 100
5-2 | 43.45494 | 10.05901 | 50.42812 | 0.18 | 0.0078218892 | 0.0931649836 | 21.56597 | 10.78298 | 100
5-3 | 43.30384 | 10.02404 | 50.01779 | 0.16 | 0.0069286144 | 0.0942011542 | 21.80582 | 10.90291 | 100
Note on E10: Gijs Breedveld: Concentration in centrifuge tubes
Note on F10: Gijs Breedveld: conc. (mg/L) x volume (L)
Note on H10: Gijs Breedveld: Amount leached/weight sample (=0,004 kg in this example)
Note on I10: Gijs Breedveld: Amount leached in mg/kg/amount present in sample (mg/kg) in this example 200 mg/kg
Note on J10: Clara Sena: In the eventual case that you do not have the initial conc "A" (mg/kg), then you can refer to the total amount leached.
Note on V10: Gijs Breedveld: Amount leached in mg/kg/amount present in sample (mg/kg) in this example 200 mg/kg
Note on X10: Clara Sena: In the eventual case that you do not have the initial conc "A" (mg/kg), then you can refer to the total amount leached.

## Cr
Project | MSc thesis Jorge Felipe Torres Ortiz
Date | 2021-02-10
revision | 0
Title | Batch leaching test Bauxite residu
Data to be filled in
Sample weight (g) | 4.32
Conc "Cr" (mg/kg) | 200
Fraction | Liquid added (ml) | L/S | Cum L/S | Conc. "Cr" (mg/L) | Amount "Cr" (mg) | Cum. Amount "Cr" (mg) | Cum. amount "Cr"/sample (mg/kg) | % of total content | % of total leached | Fraction | Cum L/S | Conc. "Cr" (mg/L) | Amount "Cr" (mg) | Cum. Amount "Cr" (mg) | Cum. amount "Cr"/sample (mg/kg) | % of total content | % of total leached
1-1 | 43.1701 | 9.993079 | 9.993079 | 0.08 | 0.003453608 | 0.003453608 | 0.7994463 | 0.3997231 | 30.79717 | Mean
1-2 | 43.431 | 10.05347 | 10.05347 | 0.08 | 0.00347448 | 0.00347448 | 0.8042778 | 0.4021389 | 33.24474 | 1 | 10.01688 | 0.08 | 0.003461835 | 0.003461835 | 0.8013506 | 0.4006753 | 32.01427
1-3 | 43.2177 | 10.0041 | 10.0041 | 0.08 | 0.003457416 | 0.003457416 | 0.8003278 | 0.4001639 | 32.00091 | 2 | 20.03342 | 0.04666667 | 0.0020187392 | 0.005480574 | 1.268651 | 0.6343257 | 50.63702
2-1 | 43.13084 | 9.983991 | 19.97707 | 0.05 | 0.002156542 | 0.00561015 | 1.298646 | 0.6493229 | 50.0279 | 3 | 30.06429 | 0.04333333 | 0.001876943 | 0.007357517 | 1.703129 | 0.8515645 | 67.9489
2-2 | 43.44984 | 10.05783 | 20.11131 | 0.04 | 0.0017379936 | 0.0052124736 | 1.206591 | 0.6032956 | 49.87432 | 4 | 40.09517 | 0.04 | 0.001733335 | 0.009090852 | 2.104364 | 1.052182 | 83.98016
2-3 | 43.23364 | 10.00779 | 20.01188 | 0.05 | 0.002161682 | 0.005619098 | 1.300717 | 0.6503586 | 52.00885 | 5 | 50.11991 | 0.04 | 0.001732275 | 0.0108231268 | 2.505353 | 1.252677 | 100
3-1 | 43.08244 | 9.972787 | 29.94986 | 0.05 | 0.002154122 | 0.007764272 | 1.797285 | 0.8986426 | 69.23704 | Standard deviation
3-2 | 43.75684 | 10.1289 | 30.2402 | 0.04 | 0.0017502736 | 0.0069627472 | 1.611747 | 0.8058735 | 66.62139 | 1 | 0.02626082 | 0 | 1.111546e-05 | 1.111546e-05 | 0.002573024 | 0.001286512 | 0.9992593
3-3 | 43.16084 | 9.990935 | 30.00282 | 0.04 | 0.0017264336 | 0.0073455316 | 1.700355 | 0.8501773 | 67.98825 | 2 | 0.05687804 | 0.004714045 | 0.0002431464 | 0.0002322247 | 0.05375573 | 0.02687786 | 0.9720543
4-1 | 43.08244 | 9.972787 | 39.92264 | 0.04 | 0.0017232976 | 0.0094875696 | 2.196197 | 1.098098 | 84.60436 | 3 | 0.1262528 | 0.004714045 | 0.0002403398 | 0.0004008968 | 0.09280018 | 0.04640009 | 1.068198
4-2 | 43.75684 | 10.1289 | 40.3691 | 0.04 | 0.0017502736 | 0.0087130208 | 2.016903 | 1.008451 | 83.36847 | 4 | 0.1958649 | 0 | 1.475288e-05 | 0.0003876196 | 0.08972677 | 0.04486339 | 0.5046282
4-3 | 43.16084 | 9.990935 | 39.99375 | 0.04 | 0.0017264336 | 0.0090719652 | 2.099992 | 1.049996 | 83.96766 | 5 | 0.2220331 | 0 | 5.862942e-06 | 0.0003817675 | 0.0883721 | 0.04418605 | 0
5-1 | 43.16184 | 9.991167 | 49.91381 | 0.04 | 0.0017264736 | 0.0112140432 | 2.595843 | 1.297922 | 100
5-2 | 43.45494 | 10.05901 | 50.42812 | 0.04 | 0.0017381976 | 0.0104512184 | 2.419264 | 1.209632 | 100
5-3 | 43.30384 | 10.02404 | 50.01779 | 0.04 | 0.0017321536 | 0.0108041188 | 2.500953 | 1.250477 | 100
Note on E10: Gijs Breedveld: Concentration in centrifuge tubes
Note on F10: Gijs Breedveld: conc. (mg/L) x volume (L)
Note on H10: Gijs Breedveld: Amount leached/weight sample (=0,004 kg in this example)
Note on I10: Gijs Breedveld: Amount leached in mg/kg/amount present in sample (mg/kg) in this example 200 mg/kg
Note on J10: Clara Sena: In the eventual case that you do not have the initial conc "A" (mg/kg), then you can refer to the total amount leached.
Note on V10: Gijs Breedveld: Amount leached in mg/kg/amount present in sample (mg/kg) in this example 200 mg/kg
Note on X10: Clara Sena: In the eventual case that you do not have the initial conc "A" (mg/kg), then you can refer to the total amount leached.

## Mn
Project | MSc thesis Jorge Felipe Torres Ortiz
Date | 2021-02-10
revision | 0
Title | Batch leaching test Bauxite residu
Data to be filled in
Sample weight (g) | 4.32
Conc "Mn" (mg/kg) | 200
Fraction | Liquid added (ml) | L/S | Cum L/S | Conc. "Mn" (mg/L) | Amount "Mn" (mg) | Cum. Amount "Mn" (mg) | Cum. amount "Mn"/sample (mg/kg) | % of total content | % of total leached | Fraction | Cum L/S | Conc. "Mn" (mg/L) | Amount "Mn" (mg) | Cum. Amount "Mn" (mg) | Cum. amount "Mn"/sample (mg/kg) | % of total content | % of total leached
1-1 | 43.1701 | 9.993079 | 9.993079 | 0 | 0 | 0 | 0 | 0 | 0 | Mean
1-2 | 43.431 | 10.05347 | 10.05347 | 0 | 0 | 0 | 0 | 0 | 0 | 1 | 10.01688 | 0 | 0 | 0 | 0 | 0 | 0
1-3 | 43.2177 | 10.0041 | 10.0041 | 0 | 0 | 0 | 0 | 0 | 0 | 2 | 20.03342 | 0.003333333 | 0.0001437695 | 0.0001437695 | 0.03327997 | 0.01663998 | 6.667743
2-1 | 43.13084 | 9.983991 | 19.97707 | 0.01 | 0.0004313084 | 0.0004313084 | 0.09983991 | 0.04991995 | 20.00323 | 3 | 30.06429 | 0.01 | 0.0004333337 | 0.0005771032 | 0.1335887 | 0.06679435 | 26.66656
2-2 | 43.44984 | 10.05783 | 20.11131 | 0 | 0 | 0 | 0 | 0 | 0 | 4 | 40.09517 | 0.01333333 | 0.0005791899 | 0.001156293 | 0.2676604 | 0.1338302 | 53.35049
2-3 | 43.23364 | 10.00779 | 20.01188 | 0 | 0 | 0 | 0 | 0 | 0 | 5 | 50.11991 | 0.02333333 | 0.0010104836 | 0.002166777 | 0.5015687 | 0.2507843 | 100
3-1 | 43.08244 | 9.972787 | 29.94986 | 0.01 | 0.0004308244 | 0.0008621328 | 0.1995678 | 0.09978389 | 39.98401 | Standard deviation
3-2 | 43.75684 | 10.1289 | 30.2402 | 0.01 | 0.0004375684 | 0.0004375684 | 0.101289 | 0.05064449 | 20.05535 | 1 | 0.02626082 | 0 | 0 | 0 | 0 | 0 | 0
3-3 | 43.16084 | 9.990935 | 30.00282 | 0.01 | 0.0004316084 | 0.0004316084 | 0.09990935 | 0.04995468 | 19.96032 | 2 | 0.05687804 | 0.004714045 | 0.000249016 | 0.000249016 | 0.0576426 | 0.0288213 | 9.429612
4-1 | 43.08244 | 9.972787 | 39.92264 | 0.01 | 0.0004308244 | 0.0012929572 | 0.2992956 | 0.1496478 | 59.96479 | 3 | 0.1262528 | 0 | 3.68822e-06 | 0.0002468609 | 0.05714372 | 0.02857186 | 9.416939
4-2 | 43.75684 | 10.1289 | 40.3691 | 0.02 | 0.0008751368 | 0.0013127052 | 0.3038669 | 0.1519335 | 60.16605 | 4 | 0.1958649 | 0.004714045 | 0.0002562979 | 0.0002540035 | 0.0587971 | 0.02939855 | 9.496694
4-3 | 43.16084 | 9.990935 | 39.99375 | 0.01 | 0.0004316084 | 0.0008632168 | 0.1998187 | 0.09990935 | 39.92064 | 5 | 0.2220331 | 0.004714045 | 0.0002499795 | 1.337103e-05 | 0.003095145 | 0.001547572 | 0
5-1 | 43.16184 | 9.991167 | 49.91381 | 0.02 | 0.0008632368 | 0.002156194 | 0.499119 | 0.2495595 | 100
5-2 | 43.45494 | 10.05901 | 50.42812 | 0.02 | 0.0008690988 | 0.002181804 | 0.5050472 | 0.2525236 | 100
5-3 | 43.30384 | 10.02404 | 50.01779 | 0.03 | 0.0012991152 | 0.002162332 | 0.5005398 | 0.2502699 | 100
Note on E10: Gijs Breedveld: Concentration in centrifuge tubes
Note on F10: Gijs Breedveld: conc. (mg/L) x volume (L)
Note on H10: Gijs Breedveld: Amount leached/weight sample (=0,004 kg in this example)
Note on I10: Gijs Breedveld: Amount leached in mg/kg/amount present in sample (mg/kg) in this example 200 mg/kg
Note on J10: Clara Sena: In the eventual case that you do not have the initial conc "A" (mg/kg), then you can refer to the total amount leached.
Note on V10: Gijs Breedveld: Amount leached in mg/kg/amount present in sample (mg/kg) in this example 200 mg/kg
Note on X10: Clara Sena: In the eventual case that you do not have the initial conc "A" (mg/kg), then you can refer to the total amount leached.

## Fe
Project | MSc thesis Jorge Felipe Torres Ortiz
Date | 2021-02-10
revision | 0
Title | Batch leaching test Bauxite residu
Data to be filled in
Sample weight (g) | 4.32
Conc "Fe" (mg/kg) | 200
Fraction | Liquid added (ml) | L/S | Cum L/S | Conc. "Fe" (mg/L) | Amount "Fe" (mg) | Cum. Amount "Fe" (mg) | Cum. amount "Fe"/sample (mg/kg) | % of total content | % of total leached | Fraction | Cum L/S | Conc. "Fe" (mg/L) | Amount "Fe" (mg) | Cum. Amount "Fe" (mg) | Cum. amount "Fe"/sample (mg/kg) | % of total content | % of total leached
1-1 | 43.1701 | 9.993079 | 9.993079 | 0.52 | 0.022448452 | 0.022448452 | 5.196401 | 2.5982 | 1.104025 | Mean
1-2 | 43.431 | 10.05347 | 10.05347 | 0.77 | 0.03344187 | 0.03344187 | 7.741174 | 3.870587 | 1.519076 | 1 | 10.01688 | 0.65 | 0.028138 | 0.028138 | 6.513426 | 3.256713 | 1.421336
1-3 | 43.2177 | 10.0041 | 10.0041 | 0.66 | 0.028523682 | 0.028523682 | 6.602704 | 3.301352 | 1.640908 | 2 | 20.03342 | 2.556667 | 0.110658 | 0.138796 | 32.12871 | 16.06436 | 7.019847
2-1 | 43.13084 | 9.983991 | 19.97707 | 2.29 | 0.0987696236 | 0.1212180756 | 28.05974 | 14.02987 | 5.96156 | 3 | 30.06429 | 10.17667 | 0.4409518124 | 0.5797479 | 134.2009 | 67.10045 | 29.36887
2-2 | 43.44984 | 10.05783 | 20.11131 | 2.81 | 0.1220940504 | 0.1555359204 | 36.00369 | 18.00184 | 7.065121 | 4 | 40.09517 | 16.27 | 0.7052888 | 1.285037 | 297.4622 | 148.7311 | 64.89643
2-3 | 43.23364 | 10.00779 | 20.01188 | 2.57 | 0.1111104548 | 0.1396341368 | 32.32272 | 16.16136 | 8.032859 | 5 | 50.11991 | 16.3 | 0.7059888 | 1.991025 | 460.8855 | 230.4428 | 100
3-1 | 43.08244 | 9.972787 | 29.94986 | 10.42 | 0.4489190248 | 0.5701371004 | 131.9762 | 65.98809 | 28.0396 | Standard deviation
3-2 | 43.75684 | 10.1289 | 30.2402 | 10.02 | 0.4384435368 | 0.5939794572 | 137.4952 | 68.74762 | 26.98114 | 1 | 0.02626082 | 0.1023067 | 0.005506848 | 0.005506848 | 1.274733 | 0.6373666 | 0.2298195
3-3 | 43.16084 | 9.990935 | 30.00282 | 10.09 | 0.4354928756 | 0.5751270124 | 133.1313 | 66.56563 | 33.08585 | 2 | 0.05687804 | 0.2124984 | 0.01166879 | 0.01717427 | 3.975525 | 1.987762 | 0.84621
4-1 | 43.08244 | 9.972787 | 39.92264 | 16.25 | 0.70008965 | 1.270227 | 294.03397 | 147.016985 | 62.47033 | 3 | 0.1262528 | 0.1744197 | 0.007055775 | 0.01257492 | 2.910861 | 1.455431 | 2.66359
4-2 | 43.75684 | 10.1289 | 40.3691 | 17.55 | 0.767932542 | 1.361912 | 315.2574 | 157.6287 | 61.864 | 4 | 0.1958649 | 1.037047 | 0.06021275 | 0.07064443 | 16.35288 | 8.176438 | 3.867698
4-3 | 43.16084 | 9.990935 | 39.99375 | 15.01 | 0.6478442084 | 1.222971 | 283.09519 | 141.547595 | 70.35497 | 5 | 0.2220331 | 3.182494 | 0.1694941 | 0.234467 | 54.27478 | 27.13739 | 0
5-1 | 43.16184 | 9.991167 | 49.91381 | 17.68 | 0.7631013312 | 2.033328 | 470.6778 | 235.3389 | 100
5-2 | 43.45494 | 10.05901 | 50.42812 | 19.32 | 0.8395494408 | 2.20146144 | 509.5976 | 254.7988 | 100
5-3 | 43.30384 | 10.02404 | 50.01779 | 11.9 | 0.515315696 | 1.738287 | 402.3812 | 201.1906 | 100
Note on E10: Gijs Breedveld: Concentration in centrifuge tubes
Note on F10: Gijs Breedveld: conc. (mg/L) x volume (L)
Note on H10: Gijs Breedveld: Amount leached/weight sample (=0,004 kg in this example)
Note on I10: Gijs Breedveld: Amount leached in mg/kg/amount present in sample (mg/kg) in this example 200 mg/kg
Note on J10: Clara Sena: In the eventual case that you do not have the initial conc "A" (mg/kg), then you can refer to the total amount leached.
Note on V10: Gijs Breedveld: Amount leached in mg/kg/amount present in sample (mg/kg) in this example 200 mg/kg
Note on X10: Clara Sena: In the eventual case that you do not have the initial conc "A" (mg/kg), then you can refer to the total amount leached.

## Cu
Project | MSc thesis Jorge Felipe Torres Ortiz
Date | 2021-02-10
revision | 0
Title | Batch leaching test Bauxite residu
Data to be filled in
Sample weight (g) | 4.32
Conc "Cu" (mg/kg) | 200
Fraction | Liquid added (ml) | L/S | Cum L/S | Conc. "Cu" (mg/L) | Amount "Cu" (mg) | Cum. Amount "Cu" (mg) | Cum. amount "Cu"/sample (mg/kg) | % of total content | % of total leached | Fraction | Cum L/S | Conc. "Cu" (mg/L) | Amount "Cu" (mg) | Cum. Amount "Cu" (mg) | Cum. amount "Cu"/sample (mg/kg) | % of total content | % of total leached
1-1 | 43.1701 | 9.993079 | 9.993079 | 0.03 | 0.001295103 | 0.001295103 | 0.2997924 | 0.1498962 | 10.01333 | Mean
1-2 | 43.431 | 10.05347 | 10.05347 | 0.04 | 0.00173724 | 0.00173724 | 0.4021389 | 0.2010694 | 36.26004 | 1 | 10.01688 | 0.03333333 | 0.001442958 | 0.001442958 | 0.3340181 | 0.167009 | 29.71072
1-3 | 43.2177 | 10.0041 | 10.0041 | 0.03 | 0.001296531 | 0.001296531 | 0.3001229 | 0.1500615 | 42.85879 | 2 | 20.03342 | 0.04333333 | 0.0018714724 | 0.0033144304 | 0.7672293 | 0.3836146 | 51.63633
2-1 | 43.13084 | 9.983991 | 19.97707 | 0.1 | 0.004313084 | 0.005608187 | 1.298191 | 0.6490957 | 43.36074 | 3 | 30.06429 | 0.01 | 0.0004333337 | 0.003747764 | 0.867538 | 0.433769 | 60.54682
2-2 | 43.44984 | 10.05783 | 20.11131 | 0.02 | 0.0008689968 | 0.0026062368 | 0.6032956 | 0.3016478 | 54.39792 | 4 | 40.09517 | 0.06 | 0.002591952 | 0.006339716 | 1.467527 | 0.7337634 | 89.98033
2-3 | 43.23364 | 10.00779 | 20.01188 | 0.01 | 0.0004323364 | 0.0017288674 | 0.4002008 | 0.2001004 | 57.15033 | 5 | 50.11991 | 0.01333333 | 0.0005769415 | 0.0069166574 | 1.601078 | 0.8005391 | 100
3-1 | 43.08244 | 9.972787 | 29.94986 | 0.01 | 0.0004308244 | 0.0060390114 | 1.397919 | 0.6989597 | 46.69174 | Standard deviation
3-2 | 43.75684 | 10.1289 | 30.2402 | 0.01 | 0.0004375684 | 0.0030438052 | 0.7045845 | 0.3522923 | 63.53094 | 1 | 0.02626082 | 0.004714045 | 0.0002548567 | 0.0002548567 | 0.0589946 | 0.0294973 | 14.18629
3-3 | 43.16084 | 9.990935 | 30.00282 | 0.01 | 0.0004316084 | 0.0021604758 | 0.5001101 | 0.2500551 | 71.41779 | 2 | 0.05687804 | 0.04027682 | 0.00212574 | 0.002034314 | 0.470906 | 0.235453 | 5.958632
4-1 | 43.08244 | 9.972787 | 39.92264 | 0.14 | 0.0060315416 | 0.012070553 | 2.794109 | 1.397055 | 93.32572 | 3 | 0.1262528 | 0 | 3.68822e-06 | 0.002032837 | 0.4705642 | 0.2352821 | 10.31255
4-2 | 43.75684 | 10.1289 | 40.3691 | 0.03 | 0.0013127052 | 0.0043565104 | 1.008451 | 0.5042257 | 90.92999 | 4 | 0.1958649 | 0.05715476 | 0.003011174 | 0.00504085 | 1.166863 | 0.5834317 | 3.190671
4-3 | 43.16084 | 9.990935 | 39.99375 | 0.01 | 0.0004316084 | 0.0025920842 | 0.6000195 | 0.3000097 | 85.68526 | 5 | 0.2220331 | 0.004714045 | 0.0002479401 | 0.005285267 | 1.223441 | 0.6117207 | 0
5-1 | 43.16184 | 9.991167 | 49.91381 | 0.02 | 0.0008632368 | 0.0129337898 | 2.993933 | 1.496966 | 100
5-2 | 43.45494 | 10.05901 | 50.42812 | 0.01 | 0.0004345494 | 0.0047910598 | 1.109042 | 0.5545208 | 100
5-3 | 43.30384 | 10.02404 | 50.01779 | 0.01 | 0.0004330384 | 0.0030251226 | 0.7002599 | 0.3501299 | 100
Note on E10: Gijs Breedveld: Concentration in centrifuge tubes
Note on F10: Gijs Breedveld: conc. (mg/L) x volume (L)
Note on H10: Gijs Breedveld: Amount leached/weight sample (=0,004 kg in this example)
Note on I10: Gijs Breedveld: Amount leached in mg/kg/amount present in sample (mg/kg) in this example 200 mg/kg
Note on J10: Clara Sena: In the eventual case that you do not have the initial conc "A" (mg/kg), then you can refer to the total amount leached.
Note on V10: Gijs Breedveld: Amount leached in mg/kg/amount present in sample (mg/kg) in this example 200 mg/kg
Note on X10: Clara Sena: In the eventual case that you do not have the initial conc "A" (mg/kg), then you can refer to the total amount leached.

## Zn
Project | MSc thesis Jorge Felipe Torres Ortiz
Date | 2021-02-10
revision | 0
Title | Batch leaching test Bauxite residu
Data to be filled in
Sample weight (g) | 4.32
Conc "Zn" (mg/kg) | 200
Fraction | Liquid added (ml) | L/S | Cum L/S | Conc. "Zn" (mg/L) | Amount "Zn" (mg) | Cum. Amount "Zn" (mg) | Cum. amount "Zn"/sample (mg/kg) | % of total content | % of total leached | Fraction | Cum L/S | Conc. "Zn" (mg/L) | Amount "Zn" (mg) | Cum. Amount "Zn" (mg) | Cum. amount "Zn"/sample (mg/kg) | % of total content | % of total leached
1-1 | 43.1701 | 9.993079 | 9.993079 | 0.02 | 0.000863402 | 0.000863402 | 0.1998616 | 0.09993079 | 1.327081 | Mean
1-2 | 43.431 | 10.05347 | 10.05347 | 0.01 | 0.00043431 | 0.00043431 | 0.1005347 | 0.05026736 | 4.987018 | 1 | 10.01688 | 0.01666667 | 0.0007206887 | 0.0007206887 | 0.1668261 | 0.08341304 | 8.770643
1-3 | 43.2177 | 10.0041 | 10.0041 | 0.02 | 0.000864354 | 0.000864354 | 0.2000819 | 0.100041 | 19.99783 | 2 | 20.03342 | 0.02333333 | 0.001007792 | 0.001728481 | 0.4001113 | 0.2000557 | 14.8728
2-1 | 43.13084 | 9.983991 | 19.97707 | 0.05 | 0.002156542 | 0.003019944 | 0.6990611 | 0.3495306 | 4.641765 | 3 | 30.06429 | 0.02 | 0.0008664061 | 0.002594887 | 0.6006683 | 0.3003342 | 22.2132
2-2 | 43.44984 | 10.05783 | 20.11131 | 0.01 | 0.0004344984 | 0.0008688084 | 0.2011131 | 0.1005565 | 9.976199 | 4 | 40.09517 | 0.4866667 | 0.02097656 | 0.02357145 | 5.456354 | 2.728177 | 69.57981
2-3 | 43.23364 | 10.00779 | 20.01188 | 0.01 | 0.0004323364 | 0.0012966904 | 0.3001598 | 0.1500799 | 30.00043 | 5 | 50.11991 | 0.05666667 | 0.0024589816 | 0.02603043 | 6.025563 | 3.012781 | 100
3-1 | 43.08244 | 9.972787 | 29.94986 | 0.03 | 0.0012924732 | 0.0043124172 | 0.9982447 | 0.4991224 | 6.628344 | Standard deviation
3-2 | 43.75684 | 10.1289 | 30.2402 | 0.02 | 0.0008751368 | 0.0017439452 | 0.403691 | 0.2018455 | 20.02507 | 1 | 0.02626082 | 0.004714045 | 0.0002480117 | 0.0002480117 | 0.05741011 | 0.02870505 | 8.078204
3-3 | 43.16084 | 9.990935 | 30.00282 | 0.01 | 0.0004316084 | 0.0017282988 | 0.4000692 | 0.2000346 | 39.98619 | 2 | 0.05687804 | 0.01885618 | 0.000994847 | 0.001138718 | 0.2635921 | 0.131796 | 10.91629
4-1 | 43.08244 | 9.972787 | 39.92264 | 1.39 | 0.0598845916 | 0.0641970088 | 14.86042 | 7.430209 | 98.67317 | 3 | 0.1262528 | 0.008164966 | 0.0004304988 | 0.001487445 | 0.344316 | 0.172158 | 13.7059
4-2 | 43.75684 | 10.1289 | 40.3691 | 0.04 | 0.0017502736 | 0.0034942188 | 0.8088469 | 0.4044235 | 40.1228 | 4 | 0.1958649 | 0.6387662 | 0.03369611 | 0.03518355 | 8.144341 | 4.072171 | 23.90447
4-3 | 43.16084 | 9.990935 | 39.99375 | 0.03 | 0.0012948252 | 0.003023124 | 0.6997972 | 0.3498986 | 69.94347 | 5 | 0.2220331 | 0.04496913 | 0.00239636 | 0.03387189 | 7.840716 | 3.920358 | 0
5-1 | 43.16184 | 9.991167 | 49.91381 | 0.02 | 0.0008632368 | 0.0650602456 | 15.06024 | 7.530121 | 100
5-2 | 43.45494 | 10.05901 | 50.42812 | 0.12 | 0.0052145928 | 0.0087088116 | 2.015929 | 1.007964 | 100
5-3 | 43.30384 | 10.02404 | 50.01779 | 0.03 | 0.0012991152 | 0.0043222392 | 1.000518 | 0.5002592 | 100
Note on E10: Gijs Breedveld: Concentration in centrifuge tubes
Note on F10: Gijs Breedveld: conc. (mg/L) x volume (L)
Note on H10: Gijs Breedveld: Amount leached/weight sample (=0,004 kg in this example)
Note on I10: Gijs Breedveld: Amount leached in mg/kg/amount present in sample (mg/kg) in this example 200 mg/kg
Note on J10: Clara Sena: In the eventual case that you do not have the initial conc "A" (mg/kg), then you can refer to the total amount leached.
Note on V10: Gijs Breedveld: Amount leached in mg/kg/amount present in sample (mg/kg) in this example 200 mg/kg
Note on X10: Clara Sena: In the eventual case that you do not have the initial conc "A" (mg/kg), then you can refer to the total amount leached.

## Ga
Project | MSc thesis Jorge Felipe Torres Ortiz
Date | 2021-02-10
revision | 0
Title | Batch leaching test Bauxite residu
Data to be filled in
Sample weight (g) | 4.32
Conc "Ga" (mg/kg) | 200
Fraction | Liquid added (ml) | L/S | Cum L/S | Conc. "Ga" (mg/L) | Amount "Ga" (mg) | Cum. Amount "Ga" (mg) | Cum. amount "Ga"/sample (mg/kg) | % of total content | % of total leached | Fraction | Cum L/S | Conc. "Ga" (mg/L) | Amount "Ga" (mg) | Cum. Amount "Ga" (mg) | Cum. amount "Ga"/sample (mg/kg) | % of total content | % of total leached
1-1 | 43.1701 | 9.993079 | 9.993079 | 0.16 | 0.006907216 | 0.006907216 | 1.598893 | 0.7994463 | 53.3634 | Mean
1-2 | 43.431 | 10.05347 | 10.05347 | 0.15 | 0.00651465 | 0.00651465 | 1.508021 | 0.7540104 | 53.49268 | 1 | 10.01688 | 0.1566667 | 0.006778899 | 0.006778899 | 1.56919 | 0.7845948 | 54.66793
1-3 | 43.2177 | 10.0041 | 10.0041 | 0.16 | 0.006914832 | 0.006914832 | 1.600656 | 0.8003278 | 57.1477 | 2 | 20.03342 | 0.06333333 | 0.002740056 | 0.0095189552 | 2.203462 | 1.101731 | 76.72456
2-1 | 43.13084 | 9.983991 | 19.97707 | 0.07 | 0.0030191588 | 0.0099263748 | 2.297772 | 1.148886 | 76.68865 | 3 | 30.06429 | 0.03 | 0.0013000012 | 0.0108189564 | 2.504388 | 1.252194 | 87.21297
2-2 | 43.44984 | 10.05783 | 20.11131 | 0.06 | 0.0026069904 | 0.0091216404 | 2.111491 | 1.055745 | 74.89904 | 4 | 40.09517 | 0.02 | 0.0008666675 | 0.01168562 | 2.705006 | 1.352503 | 94.20524
2-3 | 43.23364 | 10.00779 | 20.01188 | 0.06 | 0.0025940184 | 0.0095088504 | 2.201123 | 1.100561 | 78.58599 | 5 | 50.11991 | 0.01666667 | 0.0007217913 | 0.0124074152 | 2.872087 | 1.436043 | 100
3-1 | 43.08244 | 9.972787 | 29.94986 | 0.03 | 0.0012924732 | 0.011218848 | 2.596956 | 1.298478 | 86.67397 | Standard deviation
3-2 | 43.75684 | 10.1289 | 30.2402 | 0.03 | 0.0013127052 | 0.0104343456 | 2.415358 | 1.207679 | 85.67784 | 1 | 0.02626082 | 0.004714045 | 0.0002288783 | 0.0002288783 | 0.05298109 | 0.02649055 | 1.754258
3-3 | 43.16084 | 9.990935 | 30.00282 | 0.03 | 0.0012948252 | 0.0108036756 | 2.500851 | 1.250425 | 89.28709 | 2 | 0.05687804 | 0.004714045 | 0.0002417972 | 0.0004024624 | 0.09316258 | 0.04658129 | 1.505405
4-1 | 43.08244 | 9.972787 | 39.92264 | 0.02 | 0.0008616488 | 0.0120804968 | 2.796411 | 1.398206 | 93.33085 | 3 | 0.1262528 | 0 | 1.106466e-05 | 0.0003924744 | 0.09085055 | 0.04542527 | 1.521961
4-2 | 43.75684 | 10.1289 | 40.3691 | 0.02 | 0.0008751368 | 0.0113094824 | 2.617936 | 1.308968 | 92.86371 | 4 | 0.1958649 | 0 | 7.37644e-06 | 0.0003858484 | 0.08931675 | 0.04465837 | 1.57845
4-3 | 43.16084 | 9.990935 | 39.99375 | 0.02 | 0.0008632168 | 0.0116668924 | 2.70067 | 1.350335 | 96.42115 | 5 | 0.2220331 | 0.004714045 | 0.0002500846 | 0.0004661272 | 0.1078998 | 0.0539499 | 0
5-1 | 43.16184 | 9.991167 | 49.91381 | 0.02 | 0.0008632368 | 0.0129437336 | 2.996235 | 1.498117 | 100
5-2 | 43.45494 | 10.05901 | 50.42812 | 0.02 | 0.0008690988 | 0.0121785812 | 2.819116 | 1.409558 | 100
5-3 | 43.30384 | 10.02404 | 50.01779 | 0.01 | 0.0004330384 | 0.0120999308 | 2.80091 | 1.400455 | 100
Note on E10: Gijs Breedveld: Concentration in centrifuge tubes
Note on F10: Gijs Breedveld: conc. (mg/L) x volume (L)
Note on H10: Gijs Breedveld: Amount leached/weight sample (=0,004 kg in this example)
Note on I10: Gijs Breedveld: Amount leached in mg/kg/amount present in sample (mg/kg) in this example 200 mg/kg
Note on J10: Clara Sena: In the eventual case that you do not have the initial conc "A" (mg/kg), then you can refer to the total amount leached.
Note on V10: Gijs Breedveld: Amount leached in mg/kg/amount present in sample (mg/kg) in this example 200 mg/kg
Note on X10: Clara Sena: In the eventual case that you do not have the initial conc "A" (mg/kg), then you can refer to the total amount leached.

## As
Project | MSc thesis Jorge Felipe Torres Ortiz
Date | 2021-02-10
revision | 0
Title | Batch leaching test Bauxite residu
Data to be filled in
Sample weight (g) | 4.32
Conc "As" (mg/kg) | 200
Fraction | Liquid added (ml) | L/S | Cum L/S | Conc. "As" (mg/L) | Amount "As" (mg) | Cum. Amount "As" (mg) | Cum. amount "As"/sample (mg/kg) | % of total content | % of total leached | Fraction | Cum L/S | Conc. "As" (mg/L) | Amount "As" (mg) | Cum. Amount "As" (mg) | Cum. amount "As"/sample (mg/kg) | % of total content | % of total leached
1-1 | 43.1701 | 9.993079 | 9.993079 | 0.03 | 0.001295103 | 0.001295103 | 0.2997924 | 0.1498962 | 33.36337 | Mean
1-2 | 43.431 | 10.05347 | 10.05347 | 0.03 | 0.00130293 | 0.00130293 | 0.3016042 | 0.1508021 | 29.90601 | 1 | 10.01688 | 0.03333333 | 0.001442247 | 0.001442247 | 0.3338535 | 0.1669267 | 32.20291
1-3 | 43.2177 | 10.0041 | 10.0041 | 0.04 | 0.001728708 | 0.001728708 | 0.4001639 | 0.2000819 | 33.33934 | 2 | 20.03342 | 0.02333333 | 0.001009541 | 0.002451788 | 0.5675435 | 0.2837718 | 54.59682
2-1 | 43.13084 | 9.983991 | 19.97707 | 0.02 | 0.0008626168 | 0.0021577198 | 0.4994722 | 0.2497361 | 55.58538 | 3 | 30.06429 | 0.02 | 0.0008666675 | 0.0033184554 | 0.768161 | 0.3840805 | 74.24073
2-2 | 43.44984 | 10.05783 | 20.11131 | 0.02 | 0.0008689968 | 0.0021719268 | 0.5027608 | 0.2513804 | 49.852 | 4 | 40.09517 | 0.01666667 | 0.0007230593 | 0.004041515 | 0.9355358 | 0.4677679 | 90.18513
2-3 | 43.23364 | 10.00779 | 20.01188 | 0.03 | 0.0012970092 | 0.0030257172 | 0.7003975 | 0.35019875 | 58.35307 | 5 | 50.11991 | 0.01 | 0.0004330687 | 0.004474583 | 1.035783 | 0.5178916 | 100
3-1 | 43.08244 | 9.972787 | 29.94986 | 0.02 | 0.0008616488 | 0.0030193686 | 0.6989279 | 0.349464 | 77.78247 | Standard deviation
3-2 | 43.75684 | 10.1289 | 30.2402 | 0.02 | 0.0008751368 | 0.0030470636 | 0.7053388 | 0.3526694 | 69.93892 | 1 | 0.02626082 | 0.004714045 | 0.0002481134 | 0.0002481134 | 0.05743365 | 0.02871683 | 1.624181
3-3 | 43.16084 | 9.990935 | 30.00282 | 0.02 | 0.0008632168 | 0.003888934 | 0.9002162 | 0.4501081 | 75.00081 | 2 | 0.05687804 | 0.004714045 | 0.0002489753 | 0.0004970881 | 0.1150667 | 0.05753334 | 3.540246
4-1 | 43.08244 | 9.972787 | 39.92264 | 0.01 | 0.0004308244 | 0.003450193 | 0.7986558 | 0.3993279 | 88.88101 | 3 | 0.1262528 | 0 | 7.37644e-06 | 0.000494243 | 0.1144081 | 0.05720405 | 3.246907
4-2 | 43.75684 | 10.1289 | 40.3691 | 0.02 | 0.0008751368 | 0.0039222004 | 0.9079168 | 0.4539584 | 90.02584 | 4 | 0.1958649 | 0.004714045 | 0.000253153 | 0.0006591286 | 0.1525761 | 0.07628803 | 1.135447
4-3 | 43.16084 | 9.990935 | 39.99375 | 0.02 | 0.0008632168 | 0.0047521508 | 1.100035 | 0.5500175 | 91.64855 | 5 | 0.2220331 | 0 | 1.465735e-06 | 0.0006596302 | 0.1526922 | 0.07634609 | 0
5-1 | 43.16184 | 9.991167 | 49.91381 | 0.01 | 0.0004316184 | 0.0038818114 | 0.8985675 | 0.4492837 | 100
5-2 | 43.45494 | 10.05901 | 50.42812 | 0.01 | 0.0004345494 | 0.0043567498 | 1.008507 | 0.5042534 | 100
5-3 | 43.30384 | 10.02404 | 50.01779 | 0.01 | 0.0004330384 | 0.0051851892 | 1.200275 | 0.6001376 | 100
Note on E10: Gijs Breedveld: Concentration in centrifuge tubes
Note on F10: Gijs Breedveld: conc. (mg/L) x volume (L)
Note on H10: Gijs Breedveld: Amount leached/weight sample (=0,004 kg in this example)
Note on I10: Gijs Breedveld: Amount leached in mg/kg/amount present in sample (mg/kg) in this example 200 mg/kg
Note on J10: Clara Sena: In the eventual case that you do not have the initial conc "A" (mg/kg), then you can refer to the total amount leached.
Note on V10: Gijs Breedveld: Amount leached in mg/kg/amount present in sample (mg/kg) in this example 200 mg/kg
Note on X10: Clara Sena: In the eventual case that you do not have the initial conc "A" (mg/kg), then you can refer to the total amount leached.

## Dissolved Silica
Project | MSc thesis Jorge Felipe Torres Ortiz
Date | 2021-02-10
revision | 0
Title | Batch leaching test Bauxite residu
Data to be filled in
Sample weight (g) | 4.32
Conc "Dissolved Silica" (mg/kg) | 200
Fraction | Liquid added (ml) | L/S | Cum L/S | Conc. "Dissolved Silica" (mg/L) | Amount "Dissolved Silica" (mg) | Cum. Amount "Dissolved Silica" (mg) | Cum. amount "Dissolved Silica"/sample (mg/kg) | % of total content | % of total leached | Fraction | Cum L/S | Conc. "Dissolved Silica" (mg/L) | Amount "Dissolved Silica" (mg) | Cum. Amount "Dissolved Silica" (mg) | Cum. amount "Dissolved Silica"/sample (mg/kg) | % of total content | % of total leached
1-1 | 43.1701 | 9.993079 | 9.993079 | 8.961 | 0.3868472661 | 0.3868472661 | 89.54798 | 44.77399 | 17.05257 | Mean
1-2 | 43.431 | 10.05347 | 10.05347 | 8.809 | 0.382583679 | 0.382583679 | 88.56104 | 44.28052 | 17.22129 | 1 | 10.01688 | 8.901667 | 0.3851936982 | 0.3851936982 | 89.16521 | 44.5826 | 16.85339
1-3 | 43.2177 | 10.0041 | 10.0041 | 8.935 | 0.3861501495 | 0.3861501495 | 89.38661 | 44.6933 | 16.28632 | 2 | 20.03342 | 8.475 | 0.3666711 | 0.7518648 | 174.0428 | 87.02139 | 32.97428
2-1 | 43.13084 | 9.983991 | 19.97707 | 10.751 | 0.4636997 | 0.8505469 | 196.8859 | 98.44293 | 37.49287 | 3 | 30.06429 | 11.00067 | 0.4764445 | 1.228309 | 284.3308 | 142.1654 | 53.74852
2-2 | 43.44984 | 10.05783 | 20.11131 | 8.803 | 0.3824889 | 0.7650726 | 177.1001 | 88.55007 | 34.43832 | 4 | 40.09517 | 10.71333 | 0.4644042 | 1.692713 | 391.8318 | 195.9159 | 74.08856
2-3 | 43.23364 | 10.00779 | 20.01188 | 5.871 | 0.2538247 | 0.6399748 | 148.1423 | 74.07116 | 26.99166 | 5 | 50.11991 | 13.724 | 0.5943333 | 2.287047 | 529.409 | 264.7045 | 100
3-1 | 43.08244 | 9.972787 | 29.94986 | 10.267 | 0.4423274 | 1.292874 | 299.2765 | 149.6382 | 56.99106 | Standard deviation
3-2 | 43.75684 | 10.1289 | 30.2402 | 9.638 | 0.4217284 | 1.186801 | 274.7225 | 137.3612 | 53.42163 | 1 | 0.02626082 | 0.06637938 | 0.00228706 | 0.00228706 | 0.529412 | 0.264706 | 0.4068565
3-3 | 43.16084 | 9.990935 | 30.00282 | 13.097 | 0.5652775 | 1.205252 | 278.9936 | 139.4968 | 50.83287 | 2 | 0.05687804 | 2.005707 | 0.1058278 | 0.1059055 | 24.51517 | 12.25759 | 4.410321
4-1 | 43.08244 | 9.972787 | 39.92264 | 10.217 | 0.4401733 | 1.733048 | 401.1684 | 200.5842 | 76.39429 | 3 | 0.1262528 | 1.504409 | 0.07761807 | 0.05667099 | 13.11828 | 6.559142 | 2.524671
4-2 | 43.75684 | 10.1289 | 40.3691 | 11.45 | 0.501015818 | 1.687817 | 390.6983 | 195.3492 | 75.97392 | 4 | 0.1958649 | 0.5312829 | 0.03225546 | 0.03812247 | 8.824647 | 4.412323 | 2.968513
4-3 | 43.16084 | 9.990935 | 39.99375 | 10.473 | 0.4520235 | 1.657276 | 383.6287 | 191.8143 | 69.89747 | 5 | 0.2220331 | 1.950857 | 0.1034077 | 0.07641455 | 17.68855 | 8.844276 | 0
5-1 | 43.16184 | 9.991167 | 49.91381 | 12.407 | 0.5355089 | 2.268557 | 525.1288 | 262.5644 | 100
5-2 | 43.45494 | 10.05901 | 50.42812 | 12.283 | 0.533757 | 2.221574 | 514.2532 | 257.1266 | 100
5-3 | 43.30384 | 10.02404 | 50.01779 | 16.482 | 0.7137339 | 2.37101 | 548.8448 | 274.4224 | 100
Note on E10: Gijs Breedveld: Concentration in centrifuge tubes
Note on F10: Gijs Breedveld: conc. (mg/L) x volume (L)
Note on H10: Gijs Breedveld: Amount leached/weight sample (=0,004 kg in this example)
Note on I10: Gijs Breedveld: Amount leached in mg/kg/amount present in sample (mg/kg) in this example 200 mg/kg
Note on J10: Clara Sena: In the eventual case that you do not have the initial conc "A" (mg/kg), then you can refer to the total amount leached.
Note on V10: Gijs Breedveld: Amount leached in mg/kg/amount present in sample (mg/kg) in this example 200 mg/kg
Note on X10: Clara Sena: In the eventual case that you do not have the initial conc "A" (mg/kg), then you can refer to the total amount leached.