## Results
Report Number: A21-01861
Report Date: 4/3/2021
Analyte Symbol | Ba | Co | Cr | Cu | Ga | Nb | Ni | Pb | Rb | Sr | Sn | V | Y | Zn | Zr
Unit Symbol | ppm | ppm | ppm | ppm | ppm | ppm | ppm | ppm | ppm | ppm | ppm | ppm | ppm | ppm | ppm
Detection Limit | 5 | 5 | 5 | 5 | 5 | 1 | 4 | 5 | 2 | 2 | 5 | 5 | 2 | 5 | 5
Analysis Method | PPXRF | PPXRF | PPXRF | PPXRF | PPXRF | PPXRF | PPXRF | PPXRF | PPXRF | PPXRF | PPXRF | PPXRF | PPXRF | PPXRF | PPXRF
BR | 46 | 11 | 306 | < 5 | 64 | 95 | 24 | 93 | 26 | 55 | 89 | 560 | 136 | 31 | 5520
BRA | 46 | 8 | 290 | < 5 | 65 | 96 | 23 | 91 | 24 | 52 | 90 | 534 | 123 | 30 | 4860
BRS | 40 | 5 | 273 | < 5 | 60 | 84 | 20 | 86 | 23 | 48 | 76 | 501 | 119 | 24 | 4930
BRG | 48 | 7 | 285 | < 5 | 65 | 91 | 22 | 92 | 23 | 146 | 86 | 538 | 123 | 25 | 4920
BRI | 46 | < 5 | 296 | < 5 | 68 | 92 | 21 | 90 | 22 | 51 | 90 | 548 | 122 | 30 | 4800
| Ba | Co | Cr | Cu | Ga | Nb | Ni | Pb | Rb | Sr | Sn | V | Y | Zn
BR | 46 | 11 | 306 | < 5 | 64 | 95 | 24 | 93 | 26 | 55 | 89 | 560 | 136 | 31
Açaí | 46 | 8 | 290 | < 5 | 65 | 96 | 23 | 91 | 24 | 52 | 90 | 534 | 123 | 30
Soil | 40 | 5 | 273 | < 5 | 60 | 84 | 20 | 86 | 23 | 48 | 76 | 501 | 119 | 24
Gypsum | 48 | 7 | 285 | < 5 | 65 | 91 | 22 | 92 | 23 | 146 | 86 | 538 | 123 | 25
No batching test BR | 46 | < 5 | 296 | < 5 | 68 | 92 | 21 | 90 | 22 | 51 | 90 | 548 | 122 | 30
This chart isn't available in your version of Excel. Editing this shape or saving this workbook into a different file format will permanently break the chart.

## Sheet1
Mineral | Formula | Bauxite
Typical range %
|  | Ores | Residue
Gibbsite | Al(OH)3 | 0 - 71 | 0 - 5
Boehmite | g-AlO(OH) | 0.4 - 30 | 0 - 20
Diaspore | a-AlO(OH) | 0.2 - 60 | 0 - 50
Kaolinite | Al2O3∙2SiO3∙2H2O | 2.3 - 12.7 | 0 - 5
Quartz | SiO2 | 0 - 17.4 | 11079
Hematite | Fe2O3 | 2.6 - 21 | 20 - 45
Goethite | FeO(OH) | 2.4 - 13.8 | 11232
| TiO2 | 44348 | 43922
Elemental geochemistry
Anatase
Calcium oxide | CaO | 0 - 0.9 | 0 - 14
Sodium oxide | Na2O | - | 44410
Alumina | Al2O3 | - | 44835
Mineral | Formula | Bauxite
Typical range %
|  | Ores | Residue
Gibbsite | Al(OH)3 | 0 - 71 | 0 - 5
Boehmite | g-AlO(OH) | 0.4 - 30 | 0 - 20
Diaspore | a-AlO(OH) | 0.2 - 60 | 0 - 50
Kaolinite | Al2O3∙2SiO3∙2H2O | 2.3 - 12.7 | 0 - 5
Quartz | SiO2 | 0 - 17.4 | 3 - 20
Hematite | Fe2O3 | 2.6 - 21 | 20 - 45
Goethite | FeO(OH) | 2.4 - 13.8 | 10 - 30
Sodalite | 3Na2O.3Al2O3.6SiO2.Na2SO4 | - | 4 - 40
Magnetite | Fe3O4) | - | 0 - 8
Calcium aluminate | (3CaO.Al2O3.6H2O) | - | 2 - 20
Muscovite | K2O.3Al2O3. 6SiO2.2H2O) | - | 0 - 15
Calcite | (CaCO3) | - | 2 - 20
Perovskite | CaTiO3 | - | 0 - 12
Cancrinite | Na6[Al6Si6O24].2CaCO3 | - | 0 - 50
Anatase, Rutile | TiO2 | 0 - 6 | 2 - 20
Calcium oxide | CaO | 0 - 0.9 | 0 - 14
Sodium oxide | Na2O | - | 2 - 8
Alumina | Al2O3 | - | 10 - 22

## QC
Report Number: A21-01861
Report Date: 4/3/2021
Analyte Symbol | Ba | Co | Cr | Cu | Ga | Nb | Ni | Pb | Rb | Sr | Sn | V | Y | Zn | Zr
Unit Symbol | ppm | ppm | ppm | ppm | ppm | ppm | ppm | ppm | ppm | ppm | ppm | ppm | ppm | ppm | ppm
Detection Limit | 5 | 5 | 5 | 5 | 5 | 1 | 4 | 5 | 2 | 2 | 5 | 5 | 2 | 5 | 5
Analysis Method | PPXRF | PPXRF | PPXRF | PPXRF | PPXRF | PPXRF | PPXRF | PPXRF | PPXRF | PPXRF | PPXRF | PPXRF | PPXRF | PPXRF | PPXRF
GBW 07113 Meas | [9 empty] | 37 |  | < 5 | 39 |  | 381
GBW 07113 Cert | [9 empty] | 43 |  | 5 | 43 |  | 403
BX-N Meas | 36 | 35 | 283 | 17 | 68 | 55 | 198 | 148 |  | 114 | 18 | 370 | 105 | 78 | 548
BX-N Cert | 30 | 30 | 280 | 18 | 67 | 52 | 180 | 135 |  | 110 | 13.4 | 350 | 114 | 80 | 550
DR-N Meas | 359 | 29 | 39 | 36 | 22 | 1 | 12 | 44 | 68 | 371 | < 5 | 189 | 16 | 127 | 116
DR-N Cert | 385 | 35 | 40 | 50 | 22 | 7 | 15 | 55 | 73 | 400 | 2 | 220 | 26 | 145 | 145
NCS DC73303 (GBW 07105) Meas | 483 | 36 | 119 | 39 | 24 |  | 118 | < 5 | 23 | 1020 | < 5 | 153 | 17 | 116 | 262
NCS DC73303 (GBW 07105) Cert | 527 | 46.5 | 134 | 49 | 24.8 |  | 140 | 7 | 37 | 1100 | 2 | 167 | 22 | 150 | 277