## F
Project | MSc thesis Jorge Felipe Torres Ortiz
Date | 2021-02-10
revision | 0
Title | Batch leaching test Bauxite residu
Data to be filled in
Sample weight (g) | 3.9
Conc "F" (mg/kg) | 200
Fraction | Liquid Nadded (ml) | L/S | Cum L/S | Conc. "F" (mg/L) | Amount "F" (mg) | Cum. Amount "F" (mg) | Cum. amount "F"/sample (mg/kg) | % of total content | % of total leached | Fraction | Cum L/S | Conc. "F" (mg/L) | Amount "F" (mg) | Cum. Amount "F" (mg) | Cum. amount "F"/sample (mg/kg) | % of total content | % of total leached
1-1 | 39.0908 | 10.02328 | 10.02328 | 1.18 | 0.046127144 | 0.046127144 | 11.82747 | 5.913736 | 39.84986 | Mean
1-2 | 39.0109 | 10.00279 | 10.00279 | 1.29 | 0.050324061 | 0.050324061 | 12.90361 | 6.451803 | 43.265 | 1 | 10.04301 | 1.273333 | 0.04988108 | 0.04988108 | 12.79002 | 6.39501 | 42.54576
1-3 | 39.4015 | 10.10295 | 10.10295 | 1.35 | 0.053192025 | 0.053192025 | 13.63898 | 6.81949 | 44.52241 | 2 | 20.05305 | 0.6133333 | 0.02394451 | 0.07382559 | 18.92964 | 9.464819 | 62.98615
2-1 | 39.07338 | 10.01882 | 20.0421 | 0.64 | 0.0250069632 | 0.0711341072 | 18.23951 | 9.119757 | 61.4537 | 3 | 30.06808 | 0.3833333 | 0.01497299 | 0.0887985784 | 22.76887 | 11.38443 | 75.76867
2-2 | 39.01518 | 10.00389 | 20.00669 | 0.59 | 0.0230189562 | 0.0733430172 | 18.8059 | 9.402951 | 63.05504 | 4 | 40.08312 | 0.3366667 | 0.01315016 | 0.1019487 | 26.1407 | 13.07035 | 86.99552
2-3 | 39.02888 | 10.00741 | 20.11035 | 0.61 | 0.0238076168 | 0.0769996418 | 19.7435 | 9.871749 | 64.4497 | 5 | 50.09705 | 0.39 | 0.01523149 | 0.1171802252 | 30.04621 | 15.02311 | 100
3-1 | 39.15088 | 10.03869 | 30.08078 | 0.4 | 0.015660352 | 0.0867944592 | 22.25499 | 11.12749 | 74.98289 | Standard deviation
3-2 | 39.09058 | 10.02323 | 30.02991 | 0.37 | 0.0144635146 | 0.0878065318 | 22.5145 | 11.25725 | 75.48973 | 1 | 0.04320146 | 0.07039571 | 0.003553212 | 0.003553212 | 0.9110799 | 0.4555399 | 1.974198
3-3 | 38.93448 | 9.9832 | 30.09355 | 0.38 | 0.0147951024 | 0.0917947442 | 23.53711 | 11.76856 | 76.83339 | 2 | 0.04302403 | 0.02054805 | 0.001001049 | 0.002962394 | 0.7595883 | 0.3797942 | 1.224079
4-1 | 39.15088 | 10.03869 | 40.11947 | 0.34 | 0.0133112992 | 0.1001057584 | 25.66814 | 12.83407 | 86.4827 | 3 | 0.02748974 | 0.01247219 | 0.0006179303 | 0.00264364 | 0.6778563 | 0.3389281 | 0.780787
4-2 | 39.09058 | 10.02323 | 40.05314 | 0.34 | 0.0132907972 | 0.101097329 | 25.92239 | 12.9612 | 86.9162 | 4 | 0.02745222 | 0.004714045 | 0.00026155 | 0.002385496 | 0.6116656 | 0.3058328 | 0.4545669
4-3 | 38.93448 | 9.9832 | 40.07675 | 0.33 | 0.0128483784 | 0.1046431226 | 26.83157 | 13.41578 | 87.58765 | 5 | 0.03828356 | 0.008164966 | 0.0004087798 | 0.002005032 | 0.5141107 | 0.2570553 | 0
5-1 | 39.11648 | 10.02987 | 50.14934 | 0.4 | 0.015646592 | 0.1157523504 | 29.68009 | 14.84004 | 100
5-2 | 39.02188 | 10.00561 | 50.05875 | 0.39 | 0.0152185332 | 0.1163158622 | 29.82458 | 14.91229 | 100
5-3 | 39.02458 | 10.0063 | 50.08306 | 0.38 | 0.0148293404 | 0.119472463 | 30.63396 | 15.31698 | 100
Note on E10: Gijs Breedveld: Concentration in centrifuge tubes
Note on F10: Gijs Breedveld: conc. (mg/L) x volume (L)
Note on H10: Gijs Breedveld: Amount leached/weight sample (=0,004 kg in this example)
Note on I10: Gijs Breedveld: Amount leached in mg/kg/amount present in sample (mg/kg) in this example 200 mg/kg
Note on J10: Clara Sena: In the eventual case that you do not have the initial conc "A" (mg/kg), then you can refer to the total amount leached.
Note on V10: Gijs Breedveld: Amount leached in mg/kg/amount present in sample (mg/kg) in this example 200 mg/kg
Note on X10: Clara Sena: In the eventual case that you do not have the initial conc "A" (mg/kg), then you can refer to the total amount leached.

## Cl
Project | MSc thesis Jorge Felipe Torres Ortiz
Date | 2021-02-10
revision | 0
Title | Batch leaching test Bauxite residu
Data to be filled in
Sample weight (g) | 3.9
Conc "Cl" (mg/kg) | 200
Fraction | Liquid Nadded (ml) | L/S | Cum L/S | Conc. "Cl" (mg/L) | Amount "Cl" (mg) | Cum. Amount "Cl" (mg) | Cum. amount "Cl"/sample (mg/kg) | % of total content | % of total leached | Fraction | Cum L/S | Conc. "Cl" (mg/L) | Amount "Cl" (mg) | Cum. Amount "Cl" (mg) | Cum. amount "Cl"/sample (mg/kg) | % of total content | % of total leached
1-1 | 39.0908 | 10.02328 | 10.02328 | 3.26 | 0.127436008 | 0.127436008 | 32.6759 | 16.33795 | 31.32964 | Mean
1-2 | 39.0109 | 10.00279 | 10.00279 | 3.26 | 0.127175534 | 0.127175534 | 32.60911 | 16.30456 | 31.2022 | 1 | 10.04301 | 3.23 | 0.1265048 | 0.1265048 | 32.43712 | 16.21856 | 31.04109
1-3 | 39.4015 | 10.10295 | 10.10295 | 3.17 | 0.124902755 | 0.124902755 | 32.02635 | 16.01317 | 30.59144 | 2 | 20.05305 | 2.03 | 0.07925005 | 0.2057548154 | 52.75764 | 26.37882 | 50.48704
2-1 | 39.07338 | 10.01882 | 20.0421 | 2.06 | 0.0804911628 | 0.2079271708 | 53.31466 | 26.65733 | 51.11808 | 3 | 30.06808 | 1.843333 | 0.07199261 | 0.2777474 | 71.21729 | 35.60864 | 68.15137
2-2 | 39.01518 | 10.00389 | 20.00669 | 2 | 0.07803036 | 0.205205894 | 52.6169 | 26.30845 | 50.34675 | 4 | 40.08312 | 1.72 | 0.06718123 | 0.3449286 | 88.44324 | 44.22162 | 84.63559
2-3 | 39.02888 | 10.00741 | 20.11035 | 2.03 | 0.0792286264 | 0.2041313814 | 52.34138 | 26.17069 | 49.99628 | 5 | 50.09705 | 1.603333 | 0.06261698 | 0.4075456324 | 104.4989 | 52.24944 | 100
3-1 | 39.15088 | 10.03869 | 30.08078 | 1.82 | 0.0712546016 | 0.2791817724 | 71.58507 | 35.79253 | 68.63574 | Standard deviation
3-2 | 39.09058 | 10.02323 | 30.02991 | 1.77 | 0.0691903266 | 0.2743962206 | 70.35801 | 35.179 | 67.32242 | 1 | 0.04320146 | 0.04242641 | 0.001393481 | 0.001393481 | 0.3573029 | 0.1786515 | 0.32218
3-3 | 38.93448 | 9.9832 | 30.09355 | 1.94 | 0.0755328912 | 0.2796642726 | 71.70879 | 35.85439 | 68.49596 | 2 | 0.04302403 | 0.0244949 | 0.001230541 | 0.001956525 | 0.5016731 | 0.2508365 | 0.4685901
4-1 | 39.15088 | 10.03869 | 40.11947 | 1.66 | 0.0649904608 | 0.3441722332 | 88.24929 | 44.12465 | 84.61339 | 3 | 0.02748974 | 0.07133645 | 0.003235046 | 0.002912235 | 0.746727 | 0.3733635 | 0.5889269
4-2 | 39.09058 | 10.02323 | 40.05314 | 1.81 | 0.0707539498 | 0.3451501704 | 88.50004 | 44.25002 | 84.68173 | 4 | 0.02745222 | 0.06480741 | 0.003120385 | 0.0006735537 | 0.1727061 | 0.08635303 | 0.03263295
4-3 | 38.93448 | 9.9832 | 40.07675 | 1.69 | 0.0657992712 | 0.3454635438 | 88.5804 | 44.2902 | 84.61165 | 5 | 0.03828356 | 0.004714045 | 0.0001990566 | 0.0007680222 | 0.1969288 | 0.09846438 | 0
5-1 | 39.11648 | 10.02987 | 50.14934 | 1.6 | 0.062586368 | 0.4067586012 | 104.2971 | 52.14854 | 100
5-2 | 39.02188 | 10.00561 | 50.05875 | 1.6 | 0.062435008 | 0.4075851784 | 104.509 | 52.25451 | 100
5-3 | 39.02458 | 10.0063 | 50.08306 | 1.61 | 0.0628295738 | 0.4082931176 | 104.6905 | 52.34527 | 100
Note on E10: Gijs Breedveld: Concentration in centrifuge tubes
Note on F10: Gijs Breedveld: conc. (mg/L) x volume (L)
Note on H10: Gijs Breedveld: Amount leached/weight sample (=0,004 kg in this example)
Note on I10: Gijs Breedveld: Amount leached in mg/kg/amount present in sample (mg/kg) in this example 200 mg/kg
Note on J10: Clara Sena: In the eventual case that you do not have the initial conc "A" (mg/kg), then you can refer to the total amount leached.
Note on V10: Gijs Breedveld: Amount leached in mg/kg/amount present in sample (mg/kg) in this example 200 mg/kg
Note on X10: Clara Sena: In the eventual case that you do not have the initial conc "A" (mg/kg), then you can refer to the total amount leached.

## Br
Project | MSc thesis Jorge Felipe Torres Ortiz
Date | 2021-02-10
revision | 0
Title | Batch leaching test Bauxite residu
Data to be filled in
Sample weight (g) | 3.9
Conc "Br" (mg/kg) | 200
Fraction | Liquid Nadded (ml) | L/S | Cum L/S | Conc. "Br" (mg/L) | Amount "Br" (mg) | Cum. Amount "Br" (mg) | Cum. amount "Br"/sample (mg/kg) | % of total content | % of total leached | Fraction | Cum L/S | Conc. "Br" (mg/L) | Amount "Br" (mg) | Cum. Amount "Br" (mg) | Cum. amount "Br"/sample (mg/kg) | % of total content | % of total leached
1-1 | 39.0908 | 10.02328 | 10.02328 | 0 | 0 | 0 | 0 | 0 | 0 | Mean
1-2 | 39.0109 | 10.00279 | 10.00279 | 0 | 0 | 0 | 0 | 0 | 0 | 1 | 10.04301 | 0 | 0 | 0 | 0 | 0 | 0
1-3 | 39.4015 | 10.10295 | 10.10295 | 0 | 0 | 0 | 0 | 0 | 0 | 2 | 20.05305 | 0 | 0 | 0 | 0 | 0 | 0
2-1 | 39.07338 | 10.01882 | 20.0421 | 0 | 0 | 0 | 0 | 0 | 0 | 3 | 30.06808 | 0 | 0 | 0 | 0 | 0 | 0
2-2 | 39.01518 | 10.00389 | 20.00669 | 0 | 0 | 0 | 0 | 0 | 0 | 4 | 40.08312 | 0 | 0 | 0 | 0 | 0 | 0
2-3 | 39.02888 | 10.00741 | 20.11035 | 0 | 0 | 0 | 0 | 0 | 0 | 5 | 50.09705 | 3.26 | 0.1273171 | 0.1273171 | 32.6454 | 16.3227 | 100
3-1 | 39.15088 | 10.03869 | 30.08078 | 0 | 0 | 0 | 0 | 0 | 0 | Standard deviation
3-2 | 39.09058 | 10.02323 | 30.02991 | 0 | 0 | 0 | 0 | 0 | 0 | 1 | 0.04320146 | 0 | 0 | 0 | 0 | 0 | 0
3-3 | 38.93448 | 9.9832 | 30.09355 | 0 | 0 | 0 | 0 | 0 | 0 | 2 | 0.04302403 | 0 | 0 | 0 | 0 | 0 | 0
4-1 | 39.15088 | 10.03869 | 40.11947 | 0 | 0 | 0 | 0 | 0 | 0 | 3 | 0.02748974 | 0 | 0 | 0 | 0 | 0 | 0
4-2 | 39.09058 | 10.02323 | 40.05314 | 0 | 0 | 0 | 0 | 0 | 0 | 4 | 0.02745222 | 0 | 0 | 0 | 0 | 0 | 0
4-3 | 38.93448 | 9.9832 | 40.07675 | 0 | 0 | 0 | 0 | 0 | 0 | 5 | 0.03828356 | 0 | 0.0001755668 | 0.0001755668 | 0.04501712 | 0.02250856 | 0
5-1 | 39.11648 | 10.02987 | 50.14934 | 3.26 | 0.1275197248 | 0.1275197248 | 32.69737 | 16.34868 | 100
5-2 | 39.02188 | 10.00561 | 50.05875 | 3.26 | 0.1272113288 | 0.1272113288 | 32.61829 | 16.30914 | 100
5-3 | 39.02458 | 10.0063 | 50.08306 | 3.26 | 0.1272201308 | 0.1272201308 | 32.62055 | 16.31027 | 100
Note on E10: Gijs Breedveld: Concentration in centrifuge tubes
Note on F10: Gijs Breedveld: conc. (mg/L) x volume (L)
Note on H10: Gijs Breedveld: Amount leached/weight sample (=0,004 kg in this example)
Note on I10: Gijs Breedveld: Amount leached in mg/kg/amount present in sample (mg/kg) in this example 200 mg/kg
Note on J10: Clara Sena: In the eventual case that you do not have the initial conc "A" (mg/kg), then you can refer to the total amount leached.
Note on V10: Gijs Breedveld: Amount leached in mg/kg/amount present in sample (mg/kg) in this example 200 mg/kg
Note on X10: Clara Sena: In the eventual case that you do not have the initial conc "A" (mg/kg), then you can refer to the total amount leached.

## NO3
Project | MSc thesis Jorge Felipe Torres Ortiz
Date | 2021-02-10
revision | 0
Title | Batch leaching test Bauxite residu
Data to be filled in
Sample weight (g) | 3.9
Conc "NO3" (mg/kg) | 200
Fraction | Liquid Nadded (ml) | L/S | Cum L/S | Conc. "NO3" (mg/L) | Amount "NO3" (mg) | Cum. Amount "NO3" (mg) | Cum. amount "NO3"/sample (mg/kg) | % of total content | % of total leached | Fraction | Cum L/S | Conc. "NO3" (mg/L) | Amount "NO3" (mg) | Cum. Amount "NO3" (mg) | Cum. amount "NO3"/sample (mg/kg) | % of total content | % of total leached
1-1 | 39.0908 | 10.02328 | 10.02328 | 3.16 | 0.123526928 | 0.123526928 | 31.67357 | 15.83679 | 23.85027 | Mean
1-2 | 39.0109 | 10.00279 | 10.00279 | 3.25 | 0.126785425 | 0.126785425 | 32.50908 | 16.25454 | 24.65066 | 1 | 10.04301 | 3.203333 | 0.1254657 | 0.1254657 | 32.1707 | 16.08535 | 24.23714
1-3 | 39.4015 | 10.10295 | 10.10295 | 3.2 | 0.1260848 | 0.1260848 | 32.32944 | 16.16472 | 24.2105 | 2 | 20.05305 | 3.116667 | 0.121671893 | 0.2471376 | 63.36862 | 31.68431 | 47.74103
2-1 | 39.07338 | 10.01882 | 20.0421 | 3.11 | 0.1215182118 | 0.2450451398 | 62.83209 | 31.41604 | 47.3127 | 3 | 30.06808 | 3.496667 | 0.1365739 | 0.3837115 | 98.38756 | 49.19378 | 74.12152
2-2 | 39.01518 | 10.00389 | 20.00669 | 3.12 | 0.1217273616 | 0.2485127866 | 63.72123 | 31.86061 | 48.31789 | 4 | 40.08312 | 3.43 | 0.1339689 | 0.5176804 | 132.7386 | 66.36928 | 100
2-3 | 39.02888 | 10.00741 | 20.11035 | 3.12 | 0.1217701056 | 0.2478549056 | 63.55254 | 31.77627 | 47.5925 | 5 | 50.09705 | 0 | 0 | 0.5176804 | 132.7386 | 66.36928 | 100
3-1 | 39.15088 | 10.03869 | 30.08078 | 3.55 | 0.138985624 | 0.3840307638 | 98.46943 | 49.23471 | 74.14769 | Standard deviation
3-2 | 39.09058 | 10.02323 | 30.02991 | 3.4 | 0.132907972 | 0.3814207586 | 97.80019 | 48.9001 | 74.15894 | 1 | 0.04320146 | 0.03681787 | 0.001715196 | 0.001715196 | 0.4397939 | 0.2198969 | 0.3273008
3-3 | 38.93448 | 9.9832 | 30.09355 | 3.54 | 0.1378280592 | 0.3856829648 | 98.89307 | 49.44653 | 74.05792 | 2 | 0.04302403 | 0.004714045 | 0.0001347969 | 0.001841746 | 0.4722425 | 0.2361213 | 0.4235932
4-1 | 39.15088 | 10.03869 | 40.11947 | 3.42 | 0.1338960096 | 0.5179267734 | 132.8017 | 66.40087 | 100 | 3 | 0.02748974 | 0.06847546 | 0.003227101 | 0.002148965 | 0.5510166 | 0.2755083 | 0.04520812
4-2 | 39.09058 | 10.02323 | 40.05314 | 3.4 | 0.132907972 | 0.5143287306 | 131.8792 | 65.93958 | 100 | 4 | 0.02745222 | 0.0294392 | 0.00109915 | 0.003235484 | 0.8296114 | 0.4148057 | 0
4-3 | 38.93448 | 9.9832 | 40.07675 | 3.47 | 0.1351026456 | 0.5207856104 | 133.5348 | 66.76739 | 100 | 5 | 0.03828356 | 0 | 0 | 0.003235484 | 0.8296114 | 0.4148057 | 0
5-1 | 39.11648 | 10.02987 | 50.14934 | 0 | 0 | 0.5179267734 | 132.8017 | 66.40087 | 100
5-2 | 39.02188 | 10.00561 | 50.05875 | 0 | 0 | 0.5143287306 | 131.8792 | 65.93958 | 100
5-3 | 39.02458 | 10.0063 | 50.08306 | 0 | 0 | 0.5207856104 | 133.5348 | 66.76739 | 100
Note on E10: Gijs Breedveld: Concentration in centrifuge tubes
Note on F10: Gijs Breedveld: conc. (mg/L) x volume (L)
Note on H10: Gijs Breedveld: Amount leached/weight sample (=0,004 kg in this example)
Note on I10: Gijs Breedveld: Amount leached in mg/kg/amount present in sample (mg/kg) in this example 200 mg/kg
Note on J10: Clara Sena: In the eventual case that you do not have the initial conc "A" (mg/kg), then you can refer to the total amount leached.
Note on V10: Gijs Breedveld: Amount leached in mg/kg/amount present in sample (mg/kg) in this example 200 mg/kg
Note on X10: Clara Sena: In the eventual case that you do not have the initial conc "A" (mg/kg), then you can refer to the total amount leached.

## Ca
Project | MSc thesis Jorge Felipe Torres Ortiz
Date | 2021-02-10
revision | 0
Title | Batch leaching test Bauxite residu
Data to be filled in
Sample weight (g) | 3.9
Conc "Ca" (mg/kg) | 200
Fraction | Liquid added (ml) | L/S | Cum L/S | Conc. "Ca" (mg/L) | Amount "Ca" (mg) | Cum. Amount "Ca" (mg) | Cum. amount "Ca"/sample (mg/kg) | % of total content | % of total leached | Fraction | Cum L/S | Conc. "Ca" (mg/L) | Amount "Ca" (mg) | Cum. Amount "Ca" (mg) | Cum. amount "Ca"/sample (mg/kg) | % of total content | % of total leached
1-1 | 39.0908 | 10.02328 | 10.02328 | 72.63 | 2.839164804 | 2.839164804 | 727.991 | 363.9955 | 33.35466 | Mean
1-2 | 39.0109 | 10.00279 | 10.00279 | 58.84 | 2.295401356 | 2.295401356 | 588.5645 | 294.2822 | 32.36774 | 1 | 10.04301 | 63.30667 | 2.479195 | 2.479195 | 635.6909 | 317.8455 | 33.64579
1-3 | 39.4015 | 10.10295 | 10.10295 | 58.45 | 2.303017675 | 2.303017675 | 590.5174 | 295.2587 | 35.21497 | 2 | 20.05305 | 38.59 | 1.506493 | 3.985688 | 1021.971 | 510.9856 | 54.41055
2-1 | 39.07338 | 10.01882 | 20.0421 | 36.52 | 1.42696 | 4.266125 | 1093.878 | 546.9391 | 50.11865 | 3 | 30.06808 | 43.37333 | 1.694516 | 5.680204 | 1456.463 | 728.2313 | 77.29464
2-2 | 39.01518 | 10.00389 | 20.00669 | 37.85 | 1.476724563 | 3.772125919 | 967.2118 | 483.6059 | 53.19122 | 4 | 40.08312 | 30.05667 | 1.174132 | 6.854336 | 1757.522 | 878.761 | 93.25867
2-3 | 39.02888 | 10.00741 | 20.11035 | 41.4 | 1.615795632 | 3.918813307 | 1004.824 | 502.412 | 59.92177 | 5 | 50.09705 | 13.48333 | 0.526852 | 7.381188 | 1892.612 | 946.3061 | 100
3-1 | 39.15088 | 10.03869 | 30.08078 | 52.5 | 2.0554212 | 6.321546 | 1620.909 | 810.4546 | 74.26585 | Standard deviation
3-2 | 39.09058 | 10.02323 | 30.02991 | 38.65 | 1.510850917 | 5.282976836 | 1354.609 | 677.3047 | 74.49592 | 1 | 0.04320146 | 6.594515 | 0.3117666 | 0.3117666 | 79.94015 | 39.97008 | 1.180464
3-3 | 38.93448 | 9.9832 | 30.09355 | 38.97 | 1.517277 | 5.43609 | 1393.869 | 696.9346 | 83.12214 | 2 | 0.04302403 | 2.059822 | 0.09787428 | 0.2536983 | 65.05086 | 32.52543 | 4.093925
4-1 | 39.15088 | 10.03869 | 40.11947 | 33.55 | 1.313512024 | 7.635058 | 1957.707 | 978.8536 | 89.69706 | 3 | 0.02748974 | 6.45485 | 0.3125694 | 0.5606694 | 143.7614 | 71.8807 | 4.121734
4-2 | 39.09058 | 10.02323 | 40.05314 | 28.27 | 1.105091 | 6.388068 | 1637.966034 | 818.983017 | 90.07895 | 4 | 0.02745222 | 2.470376 | 0.1207086 | 0.6803727 | 174.4545 | 87.22726 | 4.76939
4-3 | 38.93448 | 9.9832 | 40.07675 | 28.35 | 1.103792508 | 6.539883 | 1676.893 | 838.4465 | 100 | 5 | 0.03828356 | 9.701142 | 0.4644341 | 1.017469 | 260.8894 | 130.4447 | 0
5-1 | 39.11648 | 10.02987 | 50.14934 | 22.42 | 0.8769914816 | 8.512049 | 2182.577 | 1091.288 | 100
5-2 | 39.02188 | 10.00561 | 50.05875 | 18.03 | 0.7035644964 | 7.091632029 | 1818.367 | 909.1836 | 100
5-3 | 39.02458 | 10.0063 | 50.08306 | 0 | 0 | 6.539883 | 1676.893 | 838.4465 | 100
Note on E10: Gijs Breedveld: Concentration in centrifuge tubes
Note on F10: Gijs Breedveld: conc. (mg/L) x volume (L)
Note on H10: Gijs Breedveld: Amount leached/weight sample (=0,004 kg in this example)
Note on I10: Gijs Breedveld: Amount leached in mg/kg/amount present in sample (mg/kg) in this example 200 mg/kg
Note on J10: Clara Sena: In the eventual case that you do not have the initial conc "A" (mg/kg), then you can refer to the total amount leached.
Note on V10: Gijs Breedveld: Amount leached in mg/kg/amount present in sample (mg/kg) in this example 200 mg/kg
Note on X10: Clara Sena: In the eventual case that you do not have the initial conc "A" (mg/kg), then you can refer to the total amount leached.

## SO4
Project | MSc thesis Jorge Felipe Torres Ortiz
Date | 2021-02-10
revision | 0
Title | Batch leaching test Bauxite residu
Data to be filled in
Sample weight (g) | 3.9
Conc "SO4" (mg/kg) | 200
Fraction | Liquid Nadded (ml) | L/S | Cum L/S | Conc. "SO4" (mg/L) | Amount "SO4" (mg) | Cum. Amount "SO4" (mg) | Cum. amount "SO4"/sample (mg/kg) | % of total content | % of total leached | Fraction | Cum L/S | Conc. "SO4" (mg/L) | Amount "SO4" (mg) | Cum. Amount "SO4" (mg) | Cum. amount "SO4"/sample (mg/kg) | % of total content | % of total leached
1-1 | 39.0908 | 10.02328 | 10.02328 | 0 | 0 | 0 | 0 | 0 | #DIV/0! | Mean
1-2 | 39.0109 | 10.00279 | 10.00279 | 0 | 0 | 0 | 0 | 0 | #DIV/0! | 1 | 10.04301 | 0 | 0 | 0 | 0 | 0 | #DIV/0!
1-3 | 39.4015 | 10.10295 | 10.10295 | 0 | 0 | 0 | 0 | 0 | #DIV/0! | 2 | 20.05305 | 0 | 0 | 0 | 0 | 0 | #DIV/0!
2-1 | 39.07338 | 10.01882 | 20.0421 | 0 | 0 | 0 | 0 | 0 | #DIV/0! | 3 | 30.06808 | 0 | 0 | 0 | 0 | 0 | #DIV/0!
2-2 | 39.01518 | 10.00389 | 20.00669 | 0 | 0 | 0 | 0 | 0 | #DIV/0! | 4 | 40.08312 | 0 | 0 | 0 | 0 | 0 | #DIV/0!
2-3 | 39.02888 | 10.00741 | 20.11035 | 0 | 0 | 0 | 0 | 0 | #DIV/0! | 5 | 50.09705 | 0 | 0 | 0 | 0 | 0 | #DIV/0!
3-1 | 39.15088 | 10.03869 | 30.08078 | 0 | 0 | 0 | 0 | 0 | #DIV/0! | Standard deviation
3-2 | 39.09058 | 10.02323 | 30.02991 | 0 | 0 | 0 | 0 | 0 | #DIV/0! | 1 | 0.04320146 | 0 | 0 | 0 | 0 | 0 | #DIV/0!
3-3 | 38.93448 | 9.9832 | 30.09355 | 0 | 0 | 0 | 0 | 0 | #DIV/0! | 2 | 0.04302403 | 0 | 0 | 0 | 0 | 0 | #DIV/0!
4-1 | 39.15088 | 10.03869 | 40.11947 | 0 | 0 | 0 | 0 | 0 | #DIV/0! | 3 | 0.02748974 | 0 | 0 | 0 | 0 | 0 | #DIV/0!
4-2 | 39.09058 | 10.02323 | 40.05314 | 0 | 0 | 0 | 0 | 0 | #DIV/0! | 4 | 0.02745222 | 0 | 0 | 0 | 0 | 0 | #DIV/0!
4-3 | 38.93448 | 9.9832 | 40.07675 | 0 | 0 | 0 | 0 | 0 | #DIV/0! | 5 | 0.03828356 | 0 | 0 | 0 | 0 | 0 | #DIV/0!
5-1 | 39.11648 | 10.02987 | 50.14934 | 0 | 0 | 0 | 0 | 0 | #DIV/0!
5-2 | 39.02188 | 10.00561 | 50.05875 | 0 | 0 | 0 | 0 | 0 | #DIV/0!
5-3 | 39.02458 | 10.0063 | 50.08306 | 0 | 0 | 0 | 0 | 0 | #DIV/0!
Note on E10: Gijs Breedveld: Concentration in centrifuge tubes
Note on F10: Gijs Breedveld: conc. (mg/L) x volume (L)
Note on H10: Gijs Breedveld: Amount leached/weight sample (=0,004 kg in this example)
Note on I10: Gijs Breedveld: Amount leached in mg/kg/amount present in sample (mg/kg) in this example 200 mg/kg
Note on J10: Clara Sena: In the eventual case that you do not have the initial conc "A" (mg/kg), then you can refer to the total amount leached.
Note on V10: Gijs Breedveld: Amount leached in mg/kg/amount present in sample (mg/kg) in this example 200 mg/kg
Note on X10: Clara Sena: In the eventual case that you do not have the initial conc "A" (mg/kg), then you can refer to the total amount leached.

## PO4
Project | MSc thesis Jorge Felipe Torres Ortiz
Date | 2021-02-10
revision | 0
Title | Batch leaching test Bauxite residu
Data to be filled in
Sample weight (g) | 3.9
Conc "PO4" (mg/kg) | 200
Fraction | Liquid Nadded (ml) | L/S | Cum L/S | Conc. "PO4" (mg/L) | Amount "PO4" (mg) | Cum. Amount "PO4" (mg) | Cum. amount "PO4"/sample (mg/kg) | % of total content | % of total leached | Fraction | Cum L/S | Conc. "PO4" (mg/L) | Amount "PO4" (mg) | Cum. Amount "PO4" (mg) | Cum. amount "PO4"/sample (mg/kg) | % of total content | % of total leached
1-1 | 39.0908 | 10.02328 | 10.02328 | 0 | 0 | 0 | 0 | 0 | #DIV/0! | Mean
1-2 | 39.0109 | 10.00279 | 10.00279 | 0 | 0 | 0 | 0 | 0 | #DIV/0! | 1 | 10.04301 | 0 | 0 | 0 | 0 | 0 | #DIV/0!
1-3 | 39.4015 | 10.10295 | 10.10295 | 0 | 0 | 0 | 0 | 0 | #DIV/0! | 2 | 20.05305 | 0 | 0 | 0 | 0 | 0 | #DIV/0!
2-1 | 39.07338 | 10.01882 | 20.0421 | 0 | 0 | 0 | 0 | 0 | #DIV/0! | 3 | 30.06808 | 0 | 0 | 0 | 0 | 0 | #DIV/0!
2-2 | 39.01518 | 10.00389 | 20.00669 | 0 | 0 | 0 | 0 | 0 | #DIV/0! | 4 | 40.08312 | 0 | 0 | 0 | 0 | 0 | #DIV/0!
2-3 | 39.02888 | 10.00741 | 20.11035 | 0 | 0 | 0 | 0 | 0 | #DIV/0! | 5 | 50.09705 | 0 | 0 | 0 | 0 | 0 | #DIV/0!
3-1 | 39.15088 | 10.03869 | 30.08078 | 0 | 0 | 0 | 0 | 0 | #DIV/0! | Standard deviation
3-2 | 39.09058 | 10.02323 | 30.02991 | 0 | 0 | 0 | 0 | 0 | #DIV/0! | 1 | 0.04320146 | 0 | 0 | 0 | 0 | 0 | #DIV/0!
3-3 | 38.93448 | 9.9832 | 30.09355 | 0 | 0 | 0 | 0 | 0 | #DIV/0! | 2 | 0.04302403 | 0 | 0 | 0 | 0 | 0 | #DIV/0!
4-1 | 39.15088 | 10.03869 | 40.11947 | 0 | 0 | 0 | 0 | 0 | #DIV/0! | 3 | 0.02748974 | 0 | 0 | 0 | 0 | 0 | #DIV/0!
4-2 | 39.09058 | 10.02323 | 40.05314 | 0 | 0 | 0 | 0 | 0 | #DIV/0! | 4 | 0.02745222 | 0 | 0 | 0 | 0 | 0 | #DIV/0!
4-3 | 38.93448 | 9.9832 | 40.07675 | 0 | 0 | 0 | 0 | 0 | #DIV/0! | 5 | 0.03828356 | 0 | 0 | 0 | 0 | 0 | #DIV/0!
5-1 | 39.11648 | 10.02987 | 50.14934 | 0 | 0 | 0 | 0 | 0 | #DIV/0!
5-2 | 39.02188 | 10.00561 | 50.05875 | 0 | 0 | 0 | 0 | 0 | #DIV/0!
5-3 | 39.02458 | 10.0063 | 50.08306 | 0 | 0 | 0 | 0 | 0 | #DIV/0!
Note on E10: Gijs Breedveld: Concentration in centrifuge tubes
Note on F10: Gijs Breedveld: conc. (mg/L) x volume (L)
Note on H10: Gijs Breedveld: Amount leached/weight sample (=0,004 kg in this example)
Note on I10: Gijs Breedveld: Amount leached in mg/kg/amount present in sample (mg/kg) in this example 200 mg/kg
Note on J10: Clara Sena: In the eventual case that you do not have the initial conc "A" (mg/kg), then you can refer to the total amount leached.
Note on V10: Gijs Breedveld: Amount leached in mg/kg/amount present in sample (mg/kg) in this example 200 mg/kg
Note on X10: Clara Sena: In the eventual case that you do not have the initial conc "A" (mg/kg), then you can refer to the total amount leached.

## Na
Project | MSc thesis Jorge Felipe Torres Ortiz
Date | 2021-02-10
revision | 0
Title | Batch leaching test Bauxite residu
Data to be filled in
Sample weight (g) | 3.9
Conc "Na" (mg/kg) | 200
Fraction | Liquid Nadded (ml) | L/S | Cum L/S | Conc. "Na" (mg/L) | Amount "Na" (mg) | Cum. Amount "Na" (mg) | Cum. amount "Na"/sample (mg/kg) | % of total content | % of total leached | Fraction | Cum L/S | Conc. "Na" (mg/L) | Amount "Na" (mg) | Cum. Amount "Na" (mg) | Cum. amount "Na"/sample (mg/kg) | % of total content | % of total leached
1-1 | 39.0908 | 10.02328 | 10.02328 | 446.58 | 17.45717 | 17.45717 | 4476.197 | 2238.099 | 40.76875 | Mean
1-2 | 39.0109 | 10.00279 | 10.00279 | 448.3 | 17.48858647 | 17.48858647 | 4484.253 | 2242.126 | 42.69692 | 1 | 10.25641 | 451.9833 | 18.07933 | 18.07933 | 4635.726 | 2317.863 | 42.69925
1-3 | 39.4015 | 10.10295 | 10.10295 | 461.07 | 18.16685 | 18.16685 | 4658.167 | 2329.083 | 43.43193 | 2 | 20.05305 | 225.3733 | 8.798645 | 26.50285 | 6795.602 | 3397.801 | 63.30486
2-1 | 39.07338 | 10.01882 | 20.0421 | 241.06 | 9.419029 | 26.8762 | 6891.333 | 3445.666 | 62.76556 | 3 | 30.06808 | 159.16 | 6.21698 | 32.71983 | 8389.699 | 4194.85 | 78.15001
2-2 | 39.01518 | 10.00389 | 20.00669 | 218.97 | 8.543154 | 26.03174 | 6674.805 | 3337.403 | 63.55432 | 4 | 40.08312 | 123.21 | 4.812457 | 37.53228 | 9623.662 | 4811.831 | 89.64436
2-3 | 39.02888 | 10.00741 | 20.11035 | 216.09 | 8.433751 | 26.6006 | 6820.667 | 3410.333 | 63.5947 | 5 | 50.09705 | 111.05 | 4.337095 | 41.86938 | 10735.74 | 5367.869 | 100
3-1 | 39.15088 | 10.03869 | 30.08078 | 167.23 | 6.547202 | 33.4234 | 8570.103 | 4285.051 | 78.05563 | Standard deviation
3-2 | 39.09058 | 10.02323 | 30.02991 | 155.78 | 6.089531 | 32.12127 | 8236.22333 | 4118.111665 | 78.4214 | 1 | 0.04320146 | 6.463499 | 0.4009725 | 0.4009725 | 102.8135 | 51.40673 | 1.123021
3-3 | 38.93448 | 9.9832 | 30.09355 | 154.47 | 6.014209 | 32.61481 | 8362.772 | 4181.386 | 77.97302 | 2 | 0.04302403 | 11.15429 | 0.5400462 | 0.4306323 | 110.4185 | 55.20927 | 0.3816975
4-1 | 39.15088 | 10.03869 | 40.11947 | 125.52 | 4.914218 | 38.33762 | 9830.159 | 4915.079 | 89.53209 | 3 | 0.02748974 | 5.731358 | 0.2884491 | 0.6573862 | 168.5606 | 84.28028 | 0.1948382
4-2 | 39.09058 | 10.02323 | 40.05314 | 120.79 | 4.721751 | 36.84302 | 9446.929 | 4723.464 | 89.94916 | 4 | 0.02745222 | 1.93258 | 0.09670884 | 0.7540288 | 193.3407 | 96.67036 | 0.2179985
4-3 | 38.93448 | 9.9832 | 40.07675 | 123.32 | 4.8014 | 37.41621 | 9593.9 | 4796.95 | 89.45184 | 5 | 0.03828356 | 3.973839 | 0.1939794 | 0.9307519 | 238.6543 | 119.3272 | 0
5-1 | 39.11648 | 10.02987 | 50.14934 | 114.59 | 4.482357 | 42.81997601 | 10979.48 | 5489.741 | 100
5-2 | 39.02188 | 10.00561 | 50.05875 | 105.5 | 4.11680834 | 40.95983 | 10502.52 | 5251.26 | 100
5-3 | 39.02458 | 10.0063 | 50.08306 | 113.06 | 4.412119 | 41.82833 | 10725.21 | 5362.606 | 100
Note on E10: Gijs Breedveld: Concentration in centrifuge tubes
Note on F10: Gijs Breedveld: conc. (mg/L) x volume (L)
Note on H10: Gijs Breedveld: Amount leached/weight sample (=0,004 kg in this example)
Note on I10: Gijs Breedveld: Amount leached in mg/kg/amount present in sample (mg/kg) in this example 200 mg/kg
Note on J10: Clara Sena: In the eventual case that you do not have the initial conc "A" (mg/kg), then you can refer to the total amount leached.
Note on V10: Gijs Breedveld: Amount leached in mg/kg/amount present in sample (mg/kg) in this example 200 mg/kg
Note on X10: Clara Sena: In the eventual case that you do not have the initial conc "A" (mg/kg), then you can refer to the total amount leached.

## K
Project | MSc thesis Jorge Felipe Torres Ortiz
Date | 2021-02-10
revision | 0
Title | Batch leaching test Bauxite residu
Data to be filled in
Sample weight (g) | 3.9
Conc "K" (mg/kg) | 200
Fraction | Liquid Nadded (ml) | L/S | Cum L/S | Conc. "K" (mg/L) | Amount "K" (mg) | Cum. Amount "K" (mg) | Cum. amount "K"/sample (mg/kg) | % of total content | % of total leached | Fraction | Cum L/S | Conc. "K" (mg/L) | Amount "K" (mg) | Cum. Amount "K" (mg) | Cum. amount "K"/sample (mg/kg) | % of total content | % of total leached
1-1 | 39.0908 | 10.02328 | 10.02328 | 1.02 | 0.039872616 | 0.039872616 | 10.22375 | 5.111874 | 36.28147 | Mean
1-2 | 39.0109 | 10.00279 | 10.00279 | 1.08 | 0.042131772 | 0.042131772 | 10.80302 | 5.401509 | 37.60653 | 1 | 10.04301 | 1.016667 | 0.03981194 | 0.03981194 | 10.20819 | 5.104095 | 29.68574
1-3 | 39.4015 | 10.10295 | 10.10295 | 0.95 | 0.037431425 | 0.037431425 | 9.597801 | 4.798901 | 15.16923 | 2 | 20.05305 | 0.5766667 | 0.02251198 | 0.0623239188 | 15.980492 | 7.990246 | 46.35355
2-1 | 39.07338 | 10.01882 | 20.0421 | 0.55 | 0.021490359 | 0.061362975 | 15.7341 | 7.867048 | 55.83628 | 3 | 30.06808 | 1.023333 | 0.0399011912 | 0.10222511 | 26.21157 | 13.10578 | 68.54497
2-2 | 39.01518 | 10.00389 | 20.00669 | 0.62 | 0.0241894116 | 0.0663211836 | 17.00543 | 8.502716 | 59.19784 | 4 | 40.08312 | 0.4233333 | 0.0165308892 | 0.1187559992 | 30.45026 | 15.22513 | 80.29172
2-3 | 39.02888 | 10.00741 | 20.11035 | 0.56 | 0.0218561728 | 0.0592875978 | 15.20195 | 7.600974 | 24.02653 | 5 | 50.09705 | 0.96 | 0.037474 | 0.15623 | 40.05898 | 20.02949 | 100
3-1 | 39.15088 | 10.03869 | 30.08078 | 0.49 | 0.0191839312 | 0.0805469062 | 20.65305 | 10.32653 | 73.2924 | Standard deviation
3-2 | 39.09058 | 10.02323 | 30.02991 | 0.44 | 0.0171998552 | 0.0835210388 | 21.41565 | 10.70783 | 74.55031 | 1 | 0.04320146 | 0.05312459 | 0.002350761 | 0.002350761 | 0.6027592 | 0.3013796 | 10.27897
3-3 | 38.93448 | 9.9832 | 30.09355 | 2.14 | 0.0833197872 | 0.142607385 | 36.566 | 18.283 | 57.7922 | 2 | 0.04302403 | 0.03091206 | 0.001464167 | 0.003613916 | 0.9266452 | 0.4633226 | 15.84712
4-1 | 39.15088 | 10.03869 | 40.11947 | 0.4 | 0.015660352 | 0.0962072582 | 24.66853 | 12.33426 | 87.5423 | 3 | 0.02748974 | 0.7898664 | 0.03761469 | 0.03500368 | 8.975302 | 4.487651 | 7.620679
4-2 | 39.09058 | 10.02323 | 40.05314 | 0.38 | 0.0148544204 | 0.0983754592 | 25.22448 | 12.61224 | 87.80927 | 4 | 0.02745222 | 0.04784233 | 0.002242278 | 0.03719365 | 9.536834 | 4.768417 | 10.44321
4-3 | 38.93448 | 9.9832 | 40.07675 | 0.49 | 0.0190778952 | 0.1616852802 | 41.45776 | 20.72888 | 65.5236 | 5 | 0.03828356 | 0.8626703 | 0.04122245 | 0.07840756 | 20.1045 | 10.05225 | 0
5-1 | 39.11648 | 10.02987 | 50.14934 | 0.35 | 0.013690768 | 0.1098980262 | 28.17898 | 14.08949 | 100
5-2 | 39.02188 | 10.00561 | 50.05875 | 0.35 | 0.013657658 | 0.1120331172 | 28.72644 | 14.36322 | 100
5-3 | 39.02458 | 10.0063 | 50.08306 | 2.18 | 0.0850735844 | 0.2467588646 | 63.2715 | 31.63575 | 100
Note on E10: Gijs Breedveld: Concentration in centrifuge tubes
Note on F10: Gijs Breedveld: conc. (mg/L) x volume (L)
Note on H10: Gijs Breedveld: Amount leached/weight sample (=0,004 kg in this example)
Note on I10: Gijs Breedveld: Amount leached in mg/kg/amount present in sample (mg/kg) in this example 200 mg/kg
Note on J10: Clara Sena: In the eventual case that you do not have the initial conc "A" (mg/kg), then you can refer to the total amount leached.
Note on V10: Gijs Breedveld: Amount leached in mg/kg/amount present in sample (mg/kg) in this example 200 mg/kg
Note on X10: Clara Sena: In the eventual case that you do not have the initial conc "A" (mg/kg), then you can refer to the total amount leached.

## Mg
Project | MSc thesis Jorge Felipe Torres Ortiz
Date | 2021-02-10
revision | 0
Title | Batch leaching test Bauxite residu
Data to be filled in
Sample weight (g) | 3.9
Conc "Mg" (mg/kg) | 200
Fraction | Liquid Nadded (ml) | L/S | Cum L/S | Conc. "Mg" (mg/L) | Amount "Mg" (mg) | Cum. Amount "Mg" (mg) | Cum. amount "Mg"/sample (mg/kg) | % of total content | % of total leached | Fraction | Cum L/S | Conc. "Mg" (mg/L) | Amount "Mg" (mg) | Cum. Amount "Mg" (mg) | Cum. amount "Mg"/sample (mg/kg) | % of total content | % of total leached
1-1 | 39.0908 | 10.02328 | 10.02328 | 0 | 0 | 0 | 0 | 0 | #DIV/0! | Mean
1-2 | 39.0109 | 10.00279 | 10.00279 | 0 | 0 | 0 | 0 | 0 | #DIV/0! | 1 | 10.04301 | 0 | 0 | 0 | 0 | 0 | #DIV/0!
1-3 | 39.4015 | 10.10295 | 10.10295 | 0 | 0 | 0 | 0 | 0 | 0 | 2 | 20.05305 | 0 | 0 | 0 | 0 | 0 | #DIV/0!
2-1 | 39.07338 | 10.01882 | 20.0421 | 0 | 0 | 0 | 0 | 0 | #DIV/0! | 3 | 30.06808 | 0.01333333 | 0.0005191264 | 0.0005191264 | 0.1331093 | 0.06655467 | #DIV/0!
2-2 | 39.01518 | 10.00389 | 20.00669 | 0 | 0 | 0 | 0 | 0 | #DIV/0! | 4 | 40.08312 | 0 | 0 | 0.0005191264 | 0.1331093 | 0.06655467 | #DIV/0!
2-3 | 39.02888 | 10.00741 | 20.11035 | 0 | 0 | 0 | 0 | 0 | 0 | 5 | 50.09705 | 0.02333333 | 0.0009105735 | 0.0014297 | 0.3665897 | 0.1832949 | #DIV/0!
3-1 | 39.15088 | 10.03869 | 30.08078 | 0 | 0 | 0 | 0 | 0 | #DIV/0! | Standard deviation
3-2 | 39.09058 | 10.02323 | 30.02991 | 0 | 0 | 0 | 0 | 0 | #DIV/0! | 1 | 0.04320146 | 0 | 0 | 0 | 0 | 0 | #DIV/0!
3-3 | 38.93448 | 9.9832 | 30.09355 | 0.04 | 0.0015573792 | 0.0015573792 | 0.399328 | 0.199664 | 36.31016 | 2 | 0.04302403 | 0 | 0 | 0 | 0 | 0 | #DIV/0!
4-1 | 39.15088 | 10.03869 | 40.11947 | 0 | 0 | 0 | 0 | 0 | #DIV/0! | 3 | 0.02748974 | 0.01885618 | 0.0008991533 | 0.0008991533 | 0.2305521 | 0.1152761 | #DIV/0!
4-2 | 39.09058 | 10.02323 | 40.05314 | 0 | 0 | 0 | 0 | 0 | #DIV/0! | 4 | 0.02745222 | 0 | 0 | 0.0008991533 | 0.2305521 | 0.1152761 | #DIV/0!
4-3 | 38.93448 | 9.9832 | 40.07675 | 0 | 0 | 0.0015573792 | 0.399328 | 0.199664 | 36.31016 | 5 | 0.03828356 | 0.03299832 | 0.00157716 | 0.002476313 | 0.634952 | 0.317476 | #DIV/0!
5-1 | 39.11648 | 10.02987 | 50.14934 | 0 | 0 | 0 | 0 | 0 | #DIV/0!
5-2 | 39.02188 | 10.00561 | 50.05875 | 0 | 0 | 0 | 0 | 0 | #DIV/0!
5-3 | 39.02458 | 10.0063 | 50.08306 | 0.07 | 0.0027317206 | 0.0042890998 | 1.099769 | 0.5498846 | 100
Note on E10: Gijs Breedveld: Concentration in centrifuge tubes
Note on F10: Gijs Breedveld: conc. (mg/L) x volume (L)
Note on H10: Gijs Breedveld: Amount leached/weight sample (=0,004 kg in this example)
Note on I10: Gijs Breedveld: Amount leached in mg/kg/amount present in sample (mg/kg) in this example 200 mg/kg
Note on J10: Clara Sena: In the eventual case that you do not have the initial conc "A" (mg/kg), then you can refer to the total amount leached.
Note on V10: Gijs Breedveld: Amount leached in mg/kg/amount present in sample (mg/kg) in this example 200 mg/kg
Note on X10: Clara Sena: In the eventual case that you do not have the initial conc "A" (mg/kg), then you can refer to the total amount leached.

## Al
Project | MSc thesis Jorge Felipe Torres Ortiz
Date | 2021-02-10
revision | 0
Title | Batch leaching test Bauxite residu
Data to be filled in
Sample weight (g) | 3.9
Conc "Al" (mg/kg) | 200
Fraction | Liquid added (ml) | L/S | Cum L/S | Conc. "Al" (mg/L) | Amount "Al" (mg) | Cum. Amount "Al" (mg) | Cum. amount "Al"/sample (mg/kg) | % of total content | % of total leached | Fraction | Cum L/S | Conc. "Al" (mg/L) | Amount "Al" (mg) | Cum. Amount "Al" (mg) | Cum. amount "Al"/sample (mg/kg) | % of total content | % of total leached
1-1 | 39.0908 | 10.02328 | 10.02328 | 134.52 | 5.258494416 | 5.258494416 | 1348.332 | 674.166 | 46.76705 | Mean
1-2 | 39.0109 | 10.00279 | 10.00279 | 143.57 | 5.600794913 | 5.600794913 | 1436.101 | 718.0506 | 51.28352 | 1 | 10.04301 | 144.31 | 5.653405863 | 5.653405863 | 1449.591 | 724.7956 | 50.62541
1-3 | 39.4015 | 10.10295 | 10.10295 | 154.84 | 6.10092826 | 6.10092826 | 1564.341 | 782.1703 | 53.82565 | 2 | 20.05305 | 56.53667 | 2.207247 | 7.860653 | 2015.552 | 1007.776 | 70.39407
2-1 | 39.07338 | 10.01882 | 20.0421 | 62.91 | 2.458106 | 7.716601 | 1978.616 | 989.3078 | 68.62851 | 3 | 30.06808 | 34.82 | 1.360214 | 9.220867 | 2364.325 | 1182.162 | 82.57791
2-2 | 39.01518 | 10.00389 | 20.00669 | 54.55 | 2.128278069 | 7.729072982 | 1981.814 | 990.9068 | 70.77104 | 4 | 40.08312 | 25.89 | 1.011279 | 10.23215 | 2623.627 | 1311.814 | 91.63519
2-3 | 39.02888 | 10.00741 | 20.11035 | 52.15 | 2.035356092 | 8.136284352 | 2086.227 | 1043.113 | 71.78265 | 5 | 50.09705 | 23.92667 | 0.934475 | 11.16662 | 2863.236 | 1431.618 | 100
3-1 | 39.15088 | 10.03869 | 30.08078 | 38.07 | 1.490474 | 9.207075 | 2360.788 | 1180.394 | 81.88421 | Standard deviation
3-2 | 39.09058 | 10.02323 | 30.02991 | 34.01 | 1.329471 | 9.058544 | 2322.703 | 1161.352 | 82.9443 | 1 | 0.04320146 | 8.312092 | 0.423674 | 0.423674 | 108.6344 | 54.31718 | 2.918996
3-3 | 38.93448 | 9.9832 | 30.09355 | 32.38 | 1.260698 | 9.396983 | 2409.483 | 1204.741 | 82.9052 | 2 | 0.04302403 | 4.611907 | 0.2221632 | 0.2387855 | 61.22704 | 30.61352 | 1.314974
4-1 | 39.15088 | 10.03869 | 40.11947 | 27.01 | 1.057465 | 10.26454 | 2631.933 | 1315.967 | 91.28891 | 3 | 0.02748974 | 2.392502 | 0.1179325 | 0.1696406 | 43.4976 | 21.7488 | 0.4907745
4-2 | 39.09058 | 10.02323 | 40.05314 | 25.32 | 0.9897734856 | 10.04832 | 2576.492 | 1288.246 | 92.00714 | 4 | 0.02745222 | 0.7920017 | 0.04002952 | 0.1699639 | 43.58049 | 21.79025 | 0.2937773
4-3 | 38.93448 | 9.9832 | 40.07675 | 25.34 | 0.9865997232 | 10.38358 | 2662.457 | 1331.229 | 91.60951 | 5 | 0.03828356 | 1.134206 | 0.05517368 | 0.2172837 | 55.71378 | 27.85689 | 0
5-1 | 39.11648 | 10.02987 | 50.14934 | 25.04 | 0.9794766592 | 11.24402 | 2883.081 | 1441.541 | 100
5-2 | 39.02188 | 10.00561 | 50.05875 | 22.37 | 0.8729194556 | 10.92124 | 2800.317 | 1400.159 | 100
5-3 | 39.02458 | 10.0063 | 50.08306 | 24.37 | 0.9510290146 | 11.33461 | 2906.311 | 1453.155 | 100
Note on E10: Gijs Breedveld: Concentration in centrifuge tubes
Note on F10: Gijs Breedveld: conc. (mg/L) x volume (L)
Note on H10: Gijs Breedveld: Amount leached/weight sample (=0,004 kg in this example)
Note on I10: Gijs Breedveld: Amount leached in mg/kg/amount present in sample (mg/kg) in this example 200 mg/kg
Note on J10: Clara Sena: In the eventual case that you do not have the initial conc "A" (mg/kg), then you can refer to the total amount leached.
Note on V10: Gijs Breedveld: Amount leached in mg/kg/amount present in sample (mg/kg) in this example 200 mg/kg
Note on X10: Clara Sena: In the eventual case that you do not have the initial conc "A" (mg/kg), then you can refer to the total amount leached.

## V
Project | MSc thesis Jorge Felipe Torres Ortiz
Date | 2021-02-10
revision | 0
Title | Batch leaching test Bauxite residu
Data to be filled in
Sample weight (g) | 3.9
Conc "V" (mg/kg) | 200
Fraction | Liquid added (ml) | L/S | Cum L/S | Conc. "V" (mg/L) | Amount "V" (mg) | Cum. Amount "V" (mg) | Cum. amount "V"/sample (mg/kg) | % of total content | % of total leached | Fraction | Cum L/S | Conc. "V" (mg/L) | Amount "V" (mg) | Cum. Amount "V" (mg) | Cum. amount "V"/sample (mg/kg) | % of total content | % of total leached
1-1 | 39.0908 | 10.02328 | 10.02328 | 0.5 | 0.0195454 | 0.0195454 | 5.011641 | 2.505821 | 29.92427 | Mean
1-2 | 39.0109 | 10.00279 | 10.00279 | 0.56 | 0.021846104 | 0.021846104 | 5.601565 | 2.800783 | 31.61463 | 1 | 10.04301 | 0.56 | 0.02194014 | 0.02194014 | 5.625678 | 2.812839 | 31.24356
1-3 | 39.4015 | 10.10295 | 10.10295 | 0.62 | 0.02442893 | 0.02442893 | 6.263828 | 3.131914 | 32.19177 | 2 | 20.05305 | 0.3933333 | 0.0153548158 | 0.03729496 | 9.56281 | 4.781405 | 53.08916
2-1 | 39.07338 | 10.01882 | 20.0421 | 0.35 | 0.013675683 | 0.033221083 | 8.518226 | 4.259113 | 50.86193 | 3 | 30.06808 | 0.3366667 | 0.01314747 | 0.0504424344 | 12.93396 | 6.466979 | 71.83355
2-2 | 39.01518 | 10.00389 | 20.00669 | 0.38 | 0.0148257684 | 0.0366718724 | 9.403044 | 4.701522 | 53.06976 | 4 | 40.08312 | 0.2666667 | 0.01041533 | 0.06085777 | 15.60456 | 7.802278 | 86.73731
2-3 | 39.02888 | 10.00741 | 20.11035 | 0.45 | 0.017562996 | 0.041991926 | 10.76716 | 5.38358 | 55.3358 | 5 | 50.09705 | 0.2366667 | 0.0092432686 | 0.07010103 | 17.97462 | 8.987312 | 100
3-1 | 39.15088 | 10.03869 | 30.08078 | 0.31 | 0.0121367728 | 0.0453578558 | 11.63022 | 5.81511 | 69.4435 | Standard deviation
3-2 | 39.09058 | 10.02323 | 30.02991 | 0.33 | 0.0128998914 | 0.0495717638 | 12.71071 | 6.355354 | 71.73787 | 1 | 0.04320146 | 0.04898979 | 0.002443123 | 0.002443123 | 0.6264417 | 0.3132209 | 0.9621681
3-3 | 38.93448 | 9.9832 | 30.09355 | 0.37 | 0.0144057576 | 0.0563976836 | 14.46094 | 7.230472 | 74.3193 | 2 | 0.04302403 | 0.04189935 | 0.001996927 | 0.004418495 | 1.132948 | 0.5664738 | 1.826499
4-1 | 39.15088 | 10.03869 | 40.11947 | 0.26 | 0.0101792288 | 0.0555370846 | 14.24028 | 7.120139 | 85.02803 | 3 | 0.02748974 | 0.02494438 | 0.001154576 | 0.005571176 | 1.428507 | 0.7142533 | 1.99169
4-2 | 39.09058 | 10.02323 | 40.05314 | 0.27 | 0.0105544566 | 0.0601262204 | 15.41698 | 7.70849 | 87.01177 | 4 | 0.02745222 | 0.004714045 | 0.0002055542 | 0.005721637 | 1.467086 | 0.7335432 | 1.298161
4-3 | 38.93448 | 9.9832 | 40.07675 | 0.27 | 0.0105123096 | 0.0669099932 | 17.15641 | 8.578204 | 88.17213 | 5 | 0.03828356 | 0.00942809 | 0.000464061 | 0.00535518 | 1.373123 | 0.6865615 | 0
5-1 | 39.11648 | 10.02987 | 50.14934 | 0.25 | 0.00977912 | 0.0653162046 | 16.74774 | 8.373872 | 100
5-2 | 39.02188 | 10.00561 | 50.05875 | 0.23 | 0.0089750324 | 0.0691012528 | 17.71827 | 8.859135 | 100
5-3 | 39.02458 | 10.0063 | 50.08306 | 0.23 | 0.0089756534 | 0.0758856466 | 19.45786 | 9.728929 | 100
Note on E10: Gijs Breedveld: Concentration in centrifuge tubes
Note on F10: Gijs Breedveld: conc. (mg/L) x volume (L)
Note on H10: Gijs Breedveld: Amount leached/weight sample (=0,004 kg in this example)
Note on I10: Gijs Breedveld: Amount leached in mg/kg/amount present in sample (mg/kg) in this example 200 mg/kg
Note on J10: Clara Sena: In the eventual case that you do not have the initial conc "A" (mg/kg), then you can refer to the total amount leached.
Note on V10: Gijs Breedveld: Amount leached in mg/kg/amount present in sample (mg/kg) in this example 200 mg/kg
Note on X10: Clara Sena: In the eventual case that you do not have the initial conc "A" (mg/kg), then you can refer to the total amount leached.

## Cr
Project | MSc thesis Jorge Felipe Torres Ortiz
Date | 2021-02-10
revision | 0
Title | Batch leaching test Bauxite residu
Data to be filled in
Sample weight (g) | 3.9
Conc "Cr" (mg/kg) | 200
Fraction | Liquid added (ml) | L/S | Cum L/S | Conc. "Cr" (mg/L) | Amount "Cr" (mg) | Cum. Amount "Cr" (mg) | Cum. amount "Cr"/sample (mg/kg) | % of total content | % of total leached | Fraction | Cum L/S | Conc. "Cr" (mg/L) | Amount "Cr" (mg) | Cum. Amount "Cr" (mg) | Cum. amount "Cr"/sample (mg/kg) | % of total content | % of total leached
1-1 | 39.0908 | 10.02328 | 10.02328 | 0.06 | 0.002345448 | 0.002345448 | 0.6013969 | 0.3006985 | 54.53138 | Mean
1-2 | 39.0109 | 10.00279 | 10.00279 | 0.05 | 0.001950545 | 0.001950545 | 0.5001397 | 0.2500699 | 41.63658 | 1 | 10.04301 | 0.05666667 | 0.002220028 | 0.002220028 | 0.5692379 | 0.2846189 | 52.13698
1-3 | 39.4015 | 10.10295 | 10.10295 | 0.06 | 0.00236409 | 0.00236409 | 0.6061769 | 0.3030885 | 60.24298 | 2 | 20.05305 | 0.02 | 0.0007807829 | 0.0030008106 | 0.7694386 | 0.3847193 | 70.37584
2-1 | 39.07338 | 10.01882 | 20.0421 | 0.02 | 0.0007814676 | 0.0031269156 | 0.8017732 | 0.4008866 | 72.7004 | 3 | 30.06808 | 0.01666667 | 0.0006511903 | 0.003652001 | 0.9364105 | 0.4682052 | 85.0615
2-2 | 39.01518 | 10.00389 | 20.00669 | 0.02 | 0.0007803036 | 0.0027308486 | 0.7002176 | 0.3501088 | 58.29304 | 4 | 40.08312 | 0.006666667 | 0.0002608049 | 0.0039128058 | 1.003284 | 0.5016418 | 90.87712
2-3 | 39.02888 | 10.00741 | 20.11035 | 0.02 | 0.0007805776 | 0.0031446676 | 0.806325 | 0.4031625 | 80.13406 | 5 | 50.09705 | 0.01 | 0.0003905431 | 0.004303349 | 1.103423 | 0.5517114 | 100
3-1 | 39.15088 | 10.03869 | 30.08078 | 0.01 | 0.0003915088 | 0.0035184244 | 0.9021601 | 0.4510801 | 81.80293 | Standard deviation
3-2 | 39.09058 | 10.02323 | 30.02991 | 0.03 | 0.0011727174 | 0.003903566 | 1.000914 | 0.5004572 | 83.32602 | 1 | 0.04320146 | 0.004714045 | 0.0002335649 | 0.0002335649 | 0.05988844 | 0.02994422 | 7.782432
3-3 | 38.93448 | 9.9832 | 30.09355 | 0.01 | 0.0003893448 | 0.0035340124 | 0.906157 | 0.4530785 | 90.05555 | 2 | 0.04302403 | 0 | 6.0856e-07 | 0.0002339624 | 0.05999035 | 0.02999518 | 9.0668
4-1 | 39.15088 | 10.03869 | 40.11947 | 0.01 | 0.0003915088 | 0.0039099332 | 1.002547 | 0.5012735 | 90.90547 | 3 | 0.02748974 | 0.00942809 | 0.000451657 | 0.0002180011 | 0.05589772 | 0.02794886 | 3.585653
4-2 | 39.09058 | 10.02323 | 40.05314 | 0.01 | 0.0003909058 | 0.0042944718 | 1.101147 | 0.5505733 | 91.67034 | 4 | 0.02745222 | 0.004714045 | 0.0002258638 | 0.0003802378 | 0.09749688 | 0.04874844 | 0.6595389
4-3 | 38.93448 | 9.9832 | 40.07675 | 0 | 0 | 0.0035340124 | 0.906157 | 0.4530785 | 90.05555 | 5 | 0.03828356 | 0 | 5.385484e-07 | 0.0003802212 | 0.09749261 | 0.04874631 | 0
5-1 | 39.11648 | 10.02987 | 50.14934 | 0.01 | 0.0003911648 | 0.004301098 | 1.102846 | 0.5514228 | 100
5-2 | 39.02188 | 10.00561 | 50.05875 | 0.01 | 0.0003902188 | 0.0046846906 | 1.201203 | 0.6006014 | 100
5-3 | 39.02458 | 10.0063 | 50.08306 | 0.01 | 0.0003902458 | 0.0039242582 | 1.00622 | 0.50311 | 100
Note on E10: Gijs Breedveld: Concentration in centrifuge tubes
Note on F10: Gijs Breedveld: conc. (mg/L) x volume (L)
Note on H10: Gijs Breedveld: Amount leached/weight sample (=0,004 kg in this example)
Note on I10: Gijs Breedveld: Amount leached in mg/kg/amount present in sample (mg/kg) in this example 200 mg/kg
Note on J10: Clara Sena: In the eventual case that you do not have the initial conc "A" (mg/kg), then you can refer to the total amount leached.
Note on V10: Gijs Breedveld: Amount leached in mg/kg/amount present in sample (mg/kg) in this example 200 mg/kg
Note on X10: Clara Sena: In the eventual case that you do not have the initial conc "A" (mg/kg), then you can refer to the total amount leached.

## Mn
Project | MSc thesis Jorge Felipe Torres Ortiz
Date | 2021-02-10
revision | 0
Title | Batch leaching test Bauxite residu
Data to be filled in
Sample weight (g) | 3.9
Conc "Mn" (mg/kg) | 200
Fraction | Liquid added (ml) | L/S | Cum L/S | Conc. "Mn" (mg/L) | Amount "Mn" (mg) | Cum. Amount "Mn" (mg) | Cum. amount "Mn"/sample (mg/kg) | % of total content | % of total leached | Fraction | Cum L/S | Conc. "Mn" (mg/L) | Amount "Mn" (mg) | Cum. Amount "Mn" (mg) | Cum. amount "Mn"/sample (mg/kg) | % of total content | % of total leached
1-1 | 39.0908 | 10.02328 | 10.02328 | 0.01 | 0.000390908 | 0.000390908 | 0.1002328 | 0.05011641 | 100 | Mean
1-2 | 39.0109 | 10.00279 | 10.00279 | 0 | 0 | 0 | 0 | 0 | 0 | 1 | 10.04301 | 0.003333333 | 0.0001303027 | 0.0001303027 | 0.03341094 | 0.01670547 | 33.33333
1-3 | 39.4015 | 10.10295 | 10.10295 | 0 | 0 | 0 | 0 | 0 | 0 | 2 | 20.05305 | 0 | 0 | 0.0001303027 | 0.03341094 | 0.01670547 | 33.33333
2-1 | 39.07338 | 10.01882 | 20.0421 | 0 | 0 | 0.000390908 | 0.1002328 | 0.05011641 | 100 | 3 | 30.06808 | 0.003333333 | 0.0001303019 | 0.0002606046 | 0.06682169 | 0.03341085 | 66.66667
2-2 | 39.01518 | 10.00389 | 20.00669 | 0 | 0 | 0 | 0 | 0 | 0 | 4 | 40.08312 | 0 | 0 | 0.0002606046 | 0.06682169 | 0.03341085 | 66.66667
2-3 | 39.02888 | 10.00741 | 20.11035 | 0 | 0 | 0 | 0 | 0 | 0 | 5 | 50.09705 | 0.003333333 | 0.0001300819 | 0.0003906865 | 0.100176 | 0.05008802 | 100
3-1 | 39.15088 | 10.03869 | 30.08078 | 0 | 0 | 0.000390908 | 0.1002328 | 0.05011641 | 100 | Standard deviation
3-2 | 39.09058 | 10.02323 | 30.02991 | 0.01 | 0.0003909058 | 0.0003909058 | 0.1002323 | 0.05011613 | 100 | 1 | 0.04320146 | 0.004714045 | 0.0002256908 | 0.0002256908 | 0.05786945 | 0.02893472 | 47.14045
3-3 | 38.93448 | 9.9832 | 30.09355 | 0 | 0 | 0 | 0 | 0 | 0 | 2 | 0.04302403 | 0 | 0 | 0.0002256908 | 0.05786945 | 0.02893472 | 47.14045
4-1 | 39.15088 | 10.03869 | 40.11947 | 0 | 0 | 0.000390908 | 0.1002328 | 0.05011641 | 100 | 3 | 0.02748974 | 0.004714045 | 0.0002256896 | 0.0002256902 | 0.05786928 | 0.02893464 | 47.14045
4-2 | 39.09058 | 10.02323 | 40.05314 | 0 | 0 | 0.0003909058 | 0.1002323 | 0.05011613 | 100 | 4 | 0.02745222 | 0 | 0 | 0.0002256902 | 0.05786928 | 0.02893464 | 47.14045
4-3 | 38.93448 | 9.9832 | 40.07675 | 0 | 0 | 0 | 0 | 0 | 0 | 5 | 0.03828356 | 0.004714045 | 0.0002253085 | 3.816878e-07 | 9.786868e-05 | 4.893434e-05 | 0
5-1 | 39.11648 | 10.02987 | 50.14934 | 0 | 0 | 0.000390908 | 0.1002328 | 0.05011641 | 100
5-2 | 39.02188 | 10.00561 | 50.05875 | 0 | 0 | 0.0003909058 | 0.1002323 | 0.05011613 | 100
5-3 | 39.02458 | 10.0063 | 50.08306 | 0.01 | 0.0003902458 | 0.0003902458 | 0.100063 | 0.05003151 | 100
Note on E10: Gijs Breedveld: Concentration in centrifuge tubes
Note on F10: Gijs Breedveld: conc. (mg/L) x volume (L)
Note on H10: Gijs Breedveld: Amount leached/weight sample (=0,004 kg in this example)
Note on I10: Gijs Breedveld: Amount leached in mg/kg/amount present in sample (mg/kg) in this example 200 mg/kg
Note on J10: Clara Sena: In the eventual case that you do not have the initial conc "A" (mg/kg), then you can refer to the total amount leached.
Note on V10: Gijs Breedveld: Amount leached in mg/kg/amount present in sample (mg/kg) in this example 200 mg/kg
Note on X10: Clara Sena: In the eventual case that you do not have the initial conc "A" (mg/kg), then you can refer to the total amount leached.

## Fe
Project | MSc thesis Jorge Felipe Torres Ortiz
Date | 2021-02-10
revision | 0
Title | Batch leaching test Bauxite residu
Data to be filled in
Sample weight (g) | 3.9
Conc "Fe" (mg/kg) | 200
Fraction | Liquid added (ml) | L/S | Cum L/S | Conc. "Fe" (mg/L) | Amount "Fe" (mg) | Cum. Amount "Fe" (mg) | Cum. amount "Fe"/sample (mg/kg) | % of total content | % of total leached | Fraction | Cum L/S | Conc. "Fe" (mg/L) | Amount "Fe" (mg) | Cum. Amount "Fe" (mg) | Cum. amount "Fe"/sample (mg/kg) | % of total content | % of total leached
1-1 | 39.0908 | 10.02328 | 10.02328 | 0 | 0 | 0 | 0 | 0 | 0 | Mean
1-2 | 39.0109 | 10.00279 | 10.00279 | 0 | 0 | 0 | 0 | 0 | 0 | 1 | 10.04301 | 0 | 0 | 0 | 0 | 0 | 0
1-3 | 39.4015 | 10.10295 | 10.10295 | 0 | 0 | 0 | 0 | 0 | 0 | 2 | 20.05305 | 0.01333333 | 0.0005202937 | 0.0005202937 | 0.1334086 | 0.06670432 | 1.293891
2-1 | 39.07338 | 10.01882 | 20.0421 | 0 | 0 | 0 | 0 | 0 | 0 | 3 | 30.06808 | 0.07666667 | 0.002990783 | 0.003511077 | 0.9002761 | 0.4501381 | 9.998624
2-2 | 39.01518 | 10.00389 | 20.00669 | 0.02 | 0.0007803036 | 0.0007803036 | 0.2000778 | 0.1000389 | 2.737816 | 4 | 40.08312 | 0.2266667 | 0.008838724 | 0.0123498 | 3.166616 | 1.583308 | 33.50011
2-3 | 39.02888 | 10.00741 | 20.11035 | 0.02 | 0.0007805776 | 0.0007805776 | 0.2001481 | 0.1000741 | 1.143857 | 5 | 50.09705 | 0.62 | 0.02420154 | 0.03655134 | 9.372138 | 4.686069 | 100
3-1 | 39.15088 | 10.03869 | 30.08078 | 0.03 | 0.0011745264 | 0.0011745264 | 0.3011606 | 0.1505803 | 9.096237 | Standard deviation
3-2 | 39.09058 | 10.02323 | 30.02991 | 0.07 | 0.0027363406 | 0.0035166442 | 0.9017036 | 0.4508518 | 12.33869 | 1 | 0.04320146 | 0 | 0 | 0 | 0 | 0 | 0
3-3 | 38.93448 | 9.9832 | 30.09355 | 0.13 | 0.0050614824 | 0.00584206 | 1.497964 | 0.7489821 | 8.560943 | 2 | 0.04302403 | 0.00942809 | 0.0004505876 | 0.0004505876 | 0.1155353 | 0.05776764 | 1.122732
4-1 | 39.15088 | 10.03869 | 40.11947 | 0.08 | 0.0031320704 | 0.0043065968 | 1.104256 | 0.5521278 | 33.35287 | 3 | 0.02748974 | 0.04109609 | 0.00195593 | 0.002333772 | 0.598403 | 0.2992015 | 1.669045
4-2 | 39.09058 | 10.02323 | 40.05314 | 0.15 | 0.005863587 | 0.0093802312 | 2.405187 | 1.202594 | 32.91199 | 4 | 0.02745222 | 0.1604854 | 0.00764169 | 0.009868959 | 2.530502 | 1.265251 | 0.5502491
4-3 | 38.93448 | 9.9832 | 40.07675 | 0.45 | 0.017520516 | 0.023362576 | 5.990404 | 2.995202 | 34.23547 | 5 | 0.03828356 | 0.3906405 | 0.01866245 | 0.02852929 | 7.315204 | 3.657602 | 0
5-1 | 39.11648 | 10.02987 | 50.14934 | 0.22 | 0.0086056256 | 0.0129122224 | 3.310826 | 1.655413 | 100
5-2 | 39.02188 | 10.00561 | 50.05875 | 0.49 | 0.0191207212 | 0.0285009524 | 7.307937 | 3.653968 | 100
5-3 | 39.02458 | 10.0063 | 50.08306 | 1.15 | 0.044878267 | 0.068240843 | 17.49765 | 8.748826 | 100
Note on E10: Gijs Breedveld: Concentration in centrifuge tubes
Note on F10: Gijs Breedveld: conc. (mg/L) x volume (L)
Note on H10: Gijs Breedveld: Amount leached/weight sample (=0,004 kg in this example)
Note on I10: Gijs Breedveld: Amount leached in mg/kg/amount present in sample (mg/kg) in this example 200 mg/kg
Note on J10: Clara Sena: In the eventual case that you do not have the initial conc "A" (mg/kg), then you can refer to the total amount leached.
Note on V10: Gijs Breedveld: Amount leached in mg/kg/amount present in sample (mg/kg) in this example 200 mg/kg
Note on X10: Clara Sena: In the eventual case that you do not have the initial conc "A" (mg/kg), then you can refer to the total amount leached.

## Cu
Project | MSc thesis Jorge Felipe Torres Ortiz
Date | 2021-02-10
revision | 0
Title | Batch leaching test Bauxite residu
Data to be filled in
Sample weight (g) | 3.9
Conc "Cu" (mg/kg) | 200
Fraction | Liquid added (ml) | L/S | Cum L/S | Conc. "Cu" (mg/L) | Amount "Cu" (mg) | Cum. Amount "Cu" (mg) | Cum. amount "Cu"/sample (mg/kg) | % of total content | % of total leached | Fraction | Cum L/S | Conc. "Cu" (mg/L) | Amount "Cu" (mg) | Cum. Amount "Cu" (mg) | Cum. amount "Cu"/sample (mg/kg) | % of total content | % of total leached
1-1 | 39.0908 | 10.02328 | 10.02328 | 0.13 | 0.005081804 | 0.005081804 | 1.303027 | 0.6515133 | 92.84695 | Mean
1-2 | 39.0109 | 10.00279 | 10.00279 | 0.01 | 0.000390109 | 0.000390109 | 0.1000279 | 0.05001397 | 4.158527 | 1 | 10.04301 | 0.05333333 | 0.002086648 | 0.002086648 | 0.5350379 | 0.2675189 | 35.6982
1-3 | 39.4015 | 10.10295 | 10.10295 | 0.02 | 0.00078803 | 0.00078803 | 0.202059 | 0.1010295 | 10.08911 | 2 | 20.05305 | 0.003333333 | 0.0001300963 | 0.002216744 | 0.5683959 | 0.2841979 | 37.36381
2-1 | 39.07338 | 10.01882 | 20.0421 | 0 | 0 | 0.005081804 | 1.303027 | 0.6515133 | 92.84695 | 3 | 30.06808 | 0.05 | 0.00195421 | 0.0041709536 | 1.069475 | 0.5347376 | 59.46684
2-2 | 39.01518 | 10.00389 | 20.00669 | 0 | 0 | 0.000390109 | 0.1000279 | 0.05001397 | 4.158527 | 4 | 40.08312 | 0.03666667 | 0.001432801 | 0.005603755 | 1.43686 | 0.7184301 | 75.0185
2-3 | 39.02888 | 10.00741 | 20.11035 | 0.01 | 0.0003902888 | 0.0011783188 | 0.302133 | 0.1510665 | 15.08597 | 5 | 50.09705 | 0.05 | 0.001951229 | 0.007554984 | 1.937175 | 0.9685876 | 100
3-1 | 39.15088 | 10.03869 | 30.08078 | 0.01 | 0.0003915088 | 0.0054733128 | 1.403414 | 0.7017068 | 100 | Standard deviation
3-2 | 39.09058 | 10.02323 | 30.02991 | 0.13 | 0.0050817754 | 0.0054718844 | 1.403047 | 0.7015236 | 58.32979 | 1 | 0.04320146 | 0.05436502 | 0.002601501 | 0.002601501 | 0.6670515 | 0.3335257 | 40.48274
3-3 | 38.93448 | 9.9832 | 30.09355 | 0.01 | 0.0003893448 | 0.0015676636 | 0.401965 | 0.2009825 | 20.07073 | 2 | 0.04302403 | 0.004714045 | 0.0002253333 | 0.002512319 | 0.6441843 | 0.3220921 | 39.48532
4-1 | 39.15088 | 10.03869 | 40.11947 | 0 | 0 | 0.0054733128 | 1.403414 | 0.7017068 | 100 | 3 | 0.02748974 | 0.05656854 | 0.002708552 | 0.002254515 | 0.5780809 | 0.2890404 | 32.64089
4-2 | 39.09058 | 10.02323 | 40.05314 | 0.1 | 0.003909058 | 0.0093809424 | 2.40537 | 1.202685 | 100 | 4 | 0.02745222 | 0.04496913 | 0.002153319 | 0.003713686 | 0.9522271 | 0.4761135 | 35.32918
4-3 | 38.93448 | 9.9832 | 40.07675 | 0.01 | 0.0003893448 | 0.0019570084 | 0.501797 | 0.2508985 | 25.0555 | 5 | 0.03828356 | 0.07071068 | 0.003379628 | 0.001966325 | 0.5041859 | 0.2520929 | 0
5-1 | 39.11648 | 10.02987 | 50.14934 | 0 | 0 | 0.0054733128 | 1.403414 | 0.7017068 | 100
5-2 | 39.02188 | 10.00561 | 50.05875 | 0 | 0 | 0.0093809424 | 2.40537 | 1.202685 | 100
5-3 | 39.02458 | 10.0063 | 50.08306 | 0.15 | 0.005853687 | 0.0078106954 | 2.002742 | 1.001371 | 100
Note on E10: Gijs Breedveld: Concentration in centrifuge tubes
Note on F10: Gijs Breedveld: conc. (mg/L) x volume (L)
Note on H10: Gijs Breedveld: Amount leached/weight sample (=0,004 kg in this example)
Note on I10: Gijs Breedveld: Amount leached in mg/kg/amount present in sample (mg/kg) in this example 200 mg/kg
Note on J10: Clara Sena: In the eventual case that you do not have the initial conc "A" (mg/kg), then you can refer to the total amount leached.
Note on V10: Gijs Breedveld: Amount leached in mg/kg/amount present in sample (mg/kg) in this example 200 mg/kg
Note on X10: Clara Sena: In the eventual case that you do not have the initial conc "A" (mg/kg), then you can refer to the total amount leached.

## Zn
Project | MSc thesis Jorge Felipe Torres Ortiz
Date | 2021-02-10
revision | 0
Title | Batch leaching test Bauxite residu
Data to be filled in
Sample weight (g) | 3.9
Conc "Zn" (mg/kg) | 200
Fraction | Liquid added (ml) | L/S | Cum L/S | Conc. "Zn" (mg/L) | Amount "Zn" (mg) | Cum. Amount "Zn" (mg) | Cum. amount "Zn"/sample (mg/kg) | % of total content | % of total leached | Fraction | Cum L/S | Conc. "Zn" (mg/L) | Amount "Zn" (mg) | Cum. Amount "Zn" (mg) | Cum. amount "Zn"/sample (mg/kg) | % of total content | % of total leached
1-1 | 39.0908 | 10.02328 | 10.02328 | 0.08 | 0.003127264 | 0.003127264 | 0.8018626 | 0.4009313 | 57.11691 | Mean
1-2 | 39.0109 | 10.00279 | 10.00279 | 0.01 | 0.000390109 | 0.000390109 | 0.1000279 | 0.05001397 | 6.655618 | 1 | 10.04301 | 0.03333333 | 0.001303796 | 0.001303796 | 0.3343067 | 0.1671533 | 22.27799
1-3 | 39.4015 | 10.10295 | 10.10295 | 0.01 | 0.000394015 | 0.000394015 | 0.1010295 | 0.05051474 | 3.061439 | 2 | 20.05305 | 0.01333333 | 0.0005204877 | 0.001824284 | 0.4677651 | 0.2338825 | 28.89724
2-1 | 39.07338 | 10.01882 | 20.0421 | 0.01 | 0.0003907338 | 0.0035179978 | 0.9020507 | 0.4510254 | 64.25335 | 3 | 30.06808 | 0.07 | 0.0027304986 | 0.004554782 | 1.167893 | 0.5839465 | 61.3264
2-2 | 39.01518 | 10.00389 | 20.00669 | 0.01 | 0.0003901518 | 0.0007802608 | 0.2000669 | 0.1000334 | 13.31197 | 4 | 40.08312 | 0.02666667 | 0.001042297 | 0.005597079 | 1.435149 | 0.7175743 | 78.2172
2-3 | 39.02888 | 10.00741 | 20.11035 | 0.02 | 0.0007805776 | 0.0011745926 | 0.3011776 | 0.1505888 | 9.126414 | 5 | 50.09705 | 0.06333333 | 0.002471854 | 0.008068934 | 2.068957 | 1.034479 | 100
3-1 | 39.15088 | 10.03869 | 30.08078 | 0.02 | 0.0007830176 | 0.0043010154 | 1.102824 | 0.5514122 | 78.55452 | Standard deviation
3-2 | 39.09058 | 10.02323 | 30.02991 | 0.07 | 0.0027363406 | 0.0035166014 | 0.9016927 | 0.4508463 | 59.99645 | 1 | 0.04320146 | 0.03299832 | 0.001579171 | 0.001579171 | 0.4049156 | 0.2024578 | 24.6785
3-3 | 38.93448 | 9.9832 | 30.09355 | 0.12 | 0.0046721376 | 0.0058467302 | 1.499162 | 0.7495808 | 45.42824 | 2 | 0.04302403 | 0.004714045 | 0.0002252446 | 0.001479992 | 0.379485 | 0.1897425 | 25.05887
4-1 | 39.15088 | 10.03869 | 40.11947 | 0.02 | 0.0007830176 | 0.005084033 | 1.303598 | 0.6517991 | 92.8557 | 3 | 0.02748974 | 0.04082483 | 0.001944567 | 0.001185611 | 0.3040028 | 0.1520014 | 13.5564
4-2 | 39.09058 | 10.02323 | 40.05314 | 0.05 | 0.001954529 | 0.0054711304 | 1.402854 | 0.701427 | 93.34251 | 4 | 0.02745222 | 0.01699673 | 0.0008141682 | 0.0005862573 | 0.1503224 | 0.07516119 | 21.04713
4-3 | 38.93448 | 9.9832 | 40.07675 | 0.01 | 0.0003893448 | 0.006236075 | 1.598994 | 0.7994968 | 48.4534 | 5 | 0.03828356 | 0.07542472 | 0.003604679 | 0.004162545 | 1.067319 | 0.5336597 | 0
5-1 | 39.11648 | 10.02987 | 50.14934 | 0.01 | 0.0003911648 | 0.0054751978 | 1.403897 | 0.7019484 | 100
5-2 | 39.02188 | 10.00561 | 50.05875 | 0.01 | 0.0003902188 | 0.0058613492 | 1.50291 | 0.751455 | 100
5-3 | 39.02458 | 10.0063 | 50.08306 | 0.17 | 0.0066341786 | 0.0128702536 | 3.300065 | 1.650033 | 100
Note on E10: Gijs Breedveld: Concentration in centrifuge tubes
Note on F10: Gijs Breedveld: conc. (mg/L) x volume (L)
Note on H10: Gijs Breedveld: Amount leached/weight sample (=0,004 kg in this example)
Note on I10: Gijs Breedveld: Amount leached in mg/kg/amount present in sample (mg/kg) in this example 200 mg/kg
Note on J10: Clara Sena: In the eventual case that you do not have the initial conc "A" (mg/kg), then you can refer to the total amount leached.
Note on V10: Gijs Breedveld: Amount leached in mg/kg/amount present in sample (mg/kg) in this example 200 mg/kg
Note on X10: Clara Sena: In the eventual case that you do not have the initial conc "A" (mg/kg), then you can refer to the total amount leached.

## Ga
Project | MSc thesis Jorge Felipe Torres Ortiz
Date | 2021-02-10
revision | 0
Title | Batch leaching test Bauxite residu
Data to be filled in
Sample weight (g) | 3.9
Conc "Ga" (mg/kg) | 200
Fraction | Liquid added (ml) | L/S | Cum L/S | Conc. "Ga" (mg/L) | Amount "Ga" (mg) | Cum. Amount "Ga" (mg) | Cum. amount "Ga"/sample (mg/kg) | % of total content | % of total leached | Fraction | Cum L/S | Conc. "Ga" (mg/L) | Amount "Ga" (mg) | Cum. Amount "Ga" (mg) | Cum. amount "Ga"/sample (mg/kg) | % of total content | % of total leached
1-1 | 39.0908 | 10.02328 | 10.02328 | 0.08 | 0.003127264 | 0.003127264 | 0.8018626 | 0.4009313 | 57.11691 | Mean
1-2 | 39.0109 | 10.00279 | 10.00279 | 0.01 | 0.000390109 | 0.000390109 | 0.1000279 | 0.05001397 | 6.655618 | 1 | 10.04301 | 0.03333333 | 0.001303796 | 0.001303796 | 0.3343067 | 0.1671533 | 22.27799
1-3 | 39.4015 | 10.10295 | 10.10295 | 0.01 | 0.000394015 | 0.000394015 | 0.1010295 | 0.05051474 | 3.061439 | 2 | 20.05305 | 0.01333333 | 0.0005204877 | 0.001824284 | 0.4677651 | 0.2338825 | 28.89724
2-1 | 39.07338 | 10.01882 | 20.0421 | 0.01 | 0.0003907338 | 0.0035179978 | 0.9020507 | 0.4510254 | 64.25335 | 3 | 30.06808 | 0.07 | 0.0027304986 | 0.004554782 | 1.167893 | 0.5839465 | 61.3264
2-2 | 39.01518 | 10.00389 | 20.00669 | 0.01 | 0.0003901518 | 0.0007802608 | 0.2000669 | 0.1000334 | 13.31197 | 4 | 40.08312 | 0.02666667 | 0.001042297 | 0.005597079 | 1.435149 | 0.7175743 | 78.2172
2-3 | 39.02888 | 10.00741 | 20.11035 | 0.02 | 0.0007805776 | 0.0011745926 | 0.3011776 | 0.1505888 | 9.126414 | 5 | 50.09705 | 0.06333333 | 0.002471854 | 0.008068934 | 2.068957 | 1.034479 | 100
3-1 | 39.15088 | 10.03869 | 30.08078 | 0.02 | 0.0007830176 | 0.0043010154 | 1.102824 | 0.5514122 | 78.55452 | Standard deviation
3-2 | 39.09058 | 10.02323 | 30.02991 | 0.07 | 0.0027363406 | 0.0035166014 | 0.9016927 | 0.4508463 | 59.99645 | 1 | 0.04320146 | 0.03299832 | 0.001579171 | 0.001579171 | 0.4049156 | 0.2024578 | 24.6785
3-3 | 38.93448 | 9.9832 | 30.09355 | 0.12 | 0.0046721376 | 0.0058467302 | 1.499162 | 0.7495808 | 45.42824 | 2 | 0.04302403 | 0.004714045 | 0.0002252446 | 0.001479992 | 0.379485 | 0.1897425 | 25.05887
4-1 | 39.15088 | 10.03869 | 40.11947 | 0.02 | 0.0007830176 | 0.005084033 | 1.303598 | 0.6517991 | 92.8557 | 3 | 0.02748974 | 0.04082483 | 0.001944567 | 0.001185611 | 0.3040028 | 0.1520014 | 13.5564
4-2 | 39.09058 | 10.02323 | 40.05314 | 0.05 | 0.001954529 | 0.0054711304 | 1.402854 | 0.701427 | 93.34251 | 4 | 0.02745222 | 0.01699673 | 0.0008141682 | 0.0005862573 | 0.1503224 | 0.07516119 | 21.04713
4-3 | 38.93448 | 9.9832 | 40.07675 | 0.01 | 0.0003893448 | 0.006236075 | 1.598994 | 0.7994968 | 48.4534 | 5 | 0.03828356 | 0.07542472 | 0.003604679 | 0.004162545 | 1.067319 | 0.5336597 | 0
5-1 | 39.11648 | 10.02987 | 50.14934 | 0.01 | 0.0003911648 | 0.0054751978 | 1.403897 | 0.7019484 | 100
5-2 | 39.02188 | 10.00561 | 50.05875 | 0.01 | 0.0003902188 | 0.0058613492 | 1.50291 | 0.751455 | 100
5-3 | 39.02458 | 10.0063 | 50.08306 | 0.17 | 0.0066341786 | 0.0128702536 | 3.300065 | 1.650033 | 100
Note on E10: Gijs Breedveld: Concentration in centrifuge tubes
Note on F10: Gijs Breedveld: conc. (mg/L) x volume (L)
Note on H10: Gijs Breedveld: Amount leached/weight sample (=0,004 kg in this example)
Note on I10: Gijs Breedveld: Amount leached in mg/kg/amount present in sample (mg/kg) in this example 200 mg/kg
Note on J10: Clara Sena: In the eventual case that you do not have the initial conc "A" (mg/kg), then you can refer to the total amount leached.
Note on V10: Gijs Breedveld: Amount leached in mg/kg/amount present in sample (mg/kg) in this example 200 mg/kg
Note on X10: Clara Sena: In the eventual case that you do not have the initial conc "A" (mg/kg), then you can refer to the total amount leached.

## As
Project | MSc thesis Jorge Felipe Torres Ortiz
Date | 2021-02-10
revision | 0
Title | Batch leaching test Bauxite residu
Data to be filled in
Sample weight (g) | 3.9
Conc "As" (mg/kg) | 200
Fraction | Liquid added (ml) | L/S | Cum L/S | Conc. "As" (mg/L) | Amount "As" (mg) | Cum. Amount "As" (mg) | Cum. amount "As"/sample (mg/kg) | % of total content | % of total leached | Fraction | Cum L/S | Conc. "As" (mg/L) | Amount "As" (mg) | Cum. Amount "As" (mg) | Cum. amount "As"/sample (mg/kg) | % of total content | % of total leached
1-1 | 39.0908 | 10.02328 | 10.02328 | 0.01 | 0.000390908 | 0.000390908 | 0.1002328 | 0.05011641 | 16.65572 | Mean
1-2 | 39.0109 | 10.00279 | 10.00279 | 0.02 | 0.000780218 | 0.000780218 | 0.2000559 | 0.1000279 | 33.31826 | 1 | 10.04301 | 0.01666667 | 0.000653052 | 0.000653052 | 0.1674492 | 0.08372462 | 26.25349
1-3 | 39.4015 | 10.10295 | 10.10295 | 0.02 | 0.00078803 | 0.00078803 | 0.202059 | 0.1010295 | 28.78648 | 2 | 20.05305 | 0.01 | 0.0003903915 | 0.001043443 | 0.2675496 | 0.1337748 | 42.10895
2-1 | 39.07338 | 10.01882 | 20.0421 | 0.01 | 0.0003907338 | 0.0007816418 | 0.200421 | 0.1002105 | 33.30402 | 3 | 30.06808 | 0.006666667 | 0.0002602845 | 0.001303728 | 0.3342892 | 0.1671446 | 52.41027
2-2 | 39.01518 | 10.00389 | 20.00669 | 0.01 | 0.0003901518 | 0.0011703698 | 0.3000948 | 0.1500474 | 49.97921 | 4 | 40.08312 | 0.01 | 0.0003905865 | 0.001694314 | 0.4344396 | 0.2172198 | 68.27598
2-3 | 39.02888 | 10.00741 | 20.11035 | 0.01 | 0.0003902888 | 0.0011783188 | 0.302133 | 0.1510665 | 43.04361 | 5 | 50.09705 | 0.02 | 0.0007810863 | 0.002475401 | 0.6347181 | 0.3173591 | 100
3-1 | 39.15088 | 10.03869 | 30.08078 | 0.01 | 0.0003915088 | 0.0011731506 | 0.3008078 | 0.1504039 | 49.98535 | Standard deviation
3-2 | 39.09058 | 10.02323 | 30.02991 | 0 | 0 | 0.0011703698 | 0.3000948 | 0.1500474 | 49.97921 | 1 | 0.04320146 | 0.004714045 | 0.000227057 | 0.000227057 | 0.05821973 | 0.02910987 | 7.034299
3-3 | 38.93448 | 9.9832 | 30.09355 | 0.01 | 0.0003893448 | 0.0015676636 | 0.401965 | 0.2009825 | 57.26625 | 2 | 0.04302403 | 0 | 3.0428e-07 | 0.0002267617 | 0.05814403 | 0.02907202 | 6.839623
4-1 | 39.15088 | 10.03869 | 40.11947 | 0.01 | 0.0003915088 | 0.0015646594 | 0.4011947 | 0.2005974 | 66.66667 | 3 | 0.02748974 | 0.004714045 | 0.0002254156 | 0.0002285792 | 0.05861004 | 0.02930502 | 3.433698
4-2 | 39.09058 | 10.02323 | 40.05314 | 0.01 | 0.0003909058 | 0.0015612756 | 0.4003271 | 0.2001635 | 66.67237 | 4 | 0.02745222 | 0 | 1.116783e-06 | 0.0002275059 | 0.05833485 | 0.02916742 | 2.271876
4-3 | 38.93448 | 9.9832 | 40.07675 | 0.01 | 0.0003893448 | 0.0019570084 | 0.501797 | 0.2508985 | 71.48889 | 5 | 0.03828356 | 0 | 1.077097e-06 | 0.000227 | 0.05820512 | 0.02910256 | 0
5-1 | 39.11648 | 10.02987 | 50.14934 | 0.02 | 0.0007823296 | 0.002346989 | 0.6017921 | 0.300896 | 100
5-2 | 39.02188 | 10.00561 | 50.05875 | 0.02 | 0.0007804376 | 0.0023417132 | 0.6004393 | 0.3002196 | 100
5-3 | 39.02458 | 10.0063 | 50.08306 | 0.02 | 0.0007804916 | 0.0027375 | 0.7019231 | 0.3509615 | 100
Note on E10: Gijs Breedveld: Concentration in centrifuge tubes
Note on F10: Gijs Breedveld: conc. (mg/L) x volume (L)
Note on H10: Gijs Breedveld: Amount leached/weight sample (=0,004 kg in this example)
Note on I10: Gijs Breedveld: Amount leached in mg/kg/amount present in sample (mg/kg) in this example 200 mg/kg
Note on J10: Clara Sena: In the eventual case that you do not have the initial conc "A" (mg/kg), then you can refer to the total amount leached.
Note on V10: Gijs Breedveld: Amount leached in mg/kg/amount present in sample (mg/kg) in this example 200 mg/kg
Note on X10: Clara Sena: In the eventual case that you do not have the initial conc "A" (mg/kg), then you can refer to the total amount leached.

## Dissolved Silica
Project | MSc thesis Jorge Felipe Torres Ortiz
Date | 2021-02-10
revision | 0
Title | Batch leaching test Bauxite residu
Data to be filled in
Sample weight (g) | 3.9
Conc "Dissolved Silica" (mg/kg) | 200
Fraction | Liquid added (ml) | L/S | Cum L/S | Conc. "Dissolved Silica" (mg/L) | Amount "Dissolved Silica" (mg) | Cum. Amount "Dissolved Silica" (mg) | Cum. amount "Dissolved Silica"/sample (mg/kg) | % of total content | % of total leached | Fraction | Cum L/S | Conc. "Dissolved Silica" (mg/L) | Amount "Dissolved Silica" (mg) | Cum. Amount "Dissolved Silica" (mg) | Cum. amount "Dissolved Silica"/sample (mg/kg) | % of total content | % of total leached
1-1 | 39.0908 | 10.02328 | 10.02328 | 0.213 | 0.0083263404 | 0.0083263404 | 2.134959 | 1.06748 | 0.6596777 | Mean
1-2 | 39.0109 | 10.00279 | 10.00279 | 9.88 | 0.385427692 | 0.385427692 | 98.82761 | 49.41381 | 37.41552 | 1 | 10.04301 | 6.437 | 0.2523190198 | 0.2523190198 | 64.69718 | 32.34859 | 17.00959
1-3 | 39.4015 | 10.10295 | 10.10295 | 9.218 | 0.363203027 | 0.363203027 | 93.12898 | 46.56449 | 12.95357 | 2 | 20.05305 | 13.602 | 0.530993 | 0.7833121 | 200.8492 | 100.4246 | 52.85305
2-1 | 39.07338 | 10.01882 | 20.0421 | 12.108 | 0.4731005 | 0.4814268 | 123.4428 | 61.72139 | 38.14239 | 3 | 30.06808 | 12.90967 | 0.503878 | 1.28719 | 330.0487 | 165.0244 | 80.83233
2-2 | 39.01518 | 10.00389 | 20.00669 | 12.566 | 0.4902648 | 0.8756924 | 224.5365 | 112.2683 | 85.00814 | 4 | 40.08312 | 7.667333 | 0.2986495 | 1.58584 | 406.6255 | 203.3128 | 92.8832
2-3 | 39.02888 | 10.00741 | 20.11035 | 16.132 | 0.6296139 | 0.9928169 | 254.5684 | 127.2842 | 35.40862 | 5 | 50.09705 | 2.891333 | 0.1128923 | 1.698732 | 435.5723 | 217.7861 | 100
3-1 | 39.15088 | 10.03869 | 30.08078 | 16.949 | 0.6635683 | 1.144995 | 293.5885 | 146.7942 | 90.71546 | Standard deviation
3-2 | 39.09058 | 10.02323 | 30.02991 | 0.466 | 0.01821621028 | 0.8939087 | 229.2073 | 114.6037 | 86.77648 | 1 | 0.04320146 | 4.409323 | 0.2115959 | 0.2115959 | 54.25535 | 27.12767 | 15.27714
3-3 | 38.93448 | 9.9832 | 30.09355 | 21.314 | 0.8298495 | 1.822666 | 467.3504 | 233.6752 | 65.00504 | 2 | 0.04302403 | 1.798725 | 0.08583826 | 0.2679189 | 68.69716 | 34.34858 | 22.76445
4-1 | 39.15088 | 10.03869 | 40.11947 | 0.991 | 0.03879852208 | 1.183794 | 303.5368 | 151.7684 | 93.78938 | 3 | 0.02748974 | 8.977637 | 0.4287341 | 0.4804293 | 123.187 | 61.5935 | 11.30652
4-2 | 39.09058 | 10.02323 | 40.05314 | 1.045 | 0.0408496561 | 0.9347583 | 239.6816 | 119.8408 | 90.74198 | 4 | 0.02745222 | 9.403603 | 0.4482999 | 0.9204957 | 236.0245 | 118.0123 | 1.520012
4-3 | 38.93448 | 9.9832 | 40.07675 | 20.966 | 0.8163003 | 2.638967 | 676.6581 | 338.3291 | 94.11824 | 5 | 0.03828356 | 0.9606947 | 0.04584844 | 0.9640977 | 247.2045 | 123.6023 | 0
5-1 | 39.11648 | 10.02987 | 50.14934 | 2.004 | 0.07838942592 | 1.262183 | 323.6367 | 161.8183 | 100
5-2 | 39.02188 | 10.00561 | 50.05875 | 2.444 | 0.09536947472 | 1.030128 | 264.1353 | 132.0677 | 100
5-3 | 39.02458 | 10.0063 | 50.08306 | 4.226 | 0.1649179 | 2.803885 | 718.9448 | 359.4724 | 100
Note on E10: Gijs Breedveld: Concentration in centrifuge tubes
Note on F10: Gijs Breedveld: conc. (mg/L) x volume (L)
Note on H10: Gijs Breedveld: Amount leached/weight sample (=0,004 kg in this example)
Note on I10: Gijs Breedveld: Amount leached in mg/kg/amount present in sample (mg/kg) in this example 200 mg/kg
Note on J10: Clara Sena: In the eventual case that you do not have the initial conc "A" (mg/kg), then you can refer to the total amount leached.
Note on V10: Gijs Breedveld: Amount leached in mg/kg/amount present in sample (mg/kg) in this example 200 mg/kg
Note on X10: Clara Sena: In the eventual case that you do not have the initial conc "A" (mg/kg), then you can refer to the total amount leached.