## Sheet1
EC
|  | E.C lab µS/cm | S5 | s6 | [8 empty] | s6 | s5
| 1WBR1 | 3290 | 1754.6 | 1754.6 | [7 empty] | 1WBR1 | 1754.6 | 1754.6
| 1WBRA2 | 2370 | 1711 | 1711 | [7 empty] | 1WBRA2 | 1711 | 1711
| 1WBRS1 | 2990 | 1848.3 | 1848.3 | [7 empty] | 1WBRS1 | 1848.3 | 1848.3
| 1WBRG2 | 4380 | 4537.5 | 4537.5 | [7 empty] | 1WBRG2 | 4537.5 | 4537.5
| 2WBR1 | 1896 | 1078.5 | 1078.5 | [7 empty] | 2WBR1 | 1078.5 | 1078.5
| 2WBRA1 | 1378 | 1235.9 | 1235.9 | [7 empty] | 2WBRA1 | 1235.9 | 1235.9
| 2WBRS1 | 1648 | 1048.8 | 1048.8 | [7 empty] | 2WBRS1 | 1048.8 | 1048.8
| 2WBRG1 | 2920 | 3000.5 | 3000.5 | [7 empty] | 2WBRG1 | 3000.5 | 3000.5
| 3WBR2 | 1206 | 798.51 | 798.51 | [7 empty] | 3WBR2 | 798.51 | 798.51
| 3WBRA2 | 903 | 842.53 | 842.53 | [7 empty] | 3WBRA2 | 842.53 | 842.53
| 3WBRS2 | 1118 | 835.33 | 835.33 | [7 empty] | 3WBRS2 | 835.33 | 835.33
| 3WBRG3 | 1161 | 934.62 | 934.62 | [7 empty] | 3WBRG3 | 934.62 | 934.62
| 4WBR2 | 939 | 618.19 | 618.19 | [7 empty] | 4WBR2 | 618.19 | 618.19
| 4WBRA2 | 679 | 543.99 | 543.99 | [7 empty] | 4WBRA2 | 543.99 | 543.99
| 4WBRS1 | 832 | 629.92 | 629.92 | [7 empty] | 4WBRS1 | 629.92 | 629.92
| 4WBRG2 | 932 | 562.15 | 562.15 | [7 empty] | 4WBRG2 | 562.15 | 562.15
| 5WBR2 | 776 | 517.17 | 517.17 | [7 empty] | 5WBR2 | 517.17 | 517.17
| 5WBRA2 | 577 | 490.07 | 490.07 | [7 empty] | 5WBRA2 | 490.07 | 490.07
| 5WBRS2 | 712 | 535.95 | 535.95 | [7 empty] | 5WBRS2 | 535.95 | 535.95
| 5WBRG2 | 830 | 592.38 | 592.38 | [7 empty] | 5WBRG2 | 592.38 | 592.38
Simualtion 6
sim | state | soln | dist_x | time | step | pH | pe | temp | Alk | mu | charge | pct_err | Na | K | Mg | Ca | F | Cl | S(+6) | Br | N(+5) | P(5) | Al | V | Cr | Mn | Fe | Cu | Zn | Ga | As | Si | m_OH- | m_HCO3- | m_CO3-2 | m_CO2 | si_Fe(OH)2 | si_Fe(OH)3 | si_Gibbsite | si_Goethite | si_Pyrolusite | si_Kaolinite | si_Diaspore | si_Magnetite | si_Boehmite | si_Cuprite | si_Calcite | si_Monohydrocalcite | si_Dolomite | si_Magnesite | si_Aragonite | si_Dawsonite | si_Hydrozincite | si_Rhodochrosite | si_Siderite | si_CO2 | si_HCO3-(g) | Sample_Ref | EC_(uS/cm) | TDS_g/kg-solution | alk_mg/L | Ca_mg/l | Mg_mg/l | Na_mg/l
2 | i_soln | 1 | -99 | -99 | -99 | 12.1544 | 4 | 25.6 | 0.0378575 | 0.0244194 | -1.93416e-16 | -4.23263e-13 | 0.019439 | 2.6e-05 | 1.2302e-08 | 0.0018133 | 6.1941e-05 | 9.2126e-05 | 0 | 0 | 5.1074e-05 | 0 | 0.0049882 | 0 | 0 | 1.1255e-07 | 5.6692e-10 | 1.9888e-06 | 1.1539e-06 | 0 | 0 | 3.5474e-06 | 0.01765 | 0 | 0 | 0 | -999.999 | -999.999 | 0.0055 | 1.1114 | 6.3861 | -7.0415 | -999.999 | -999.999 | -999.999 | -999.999 | -999.999 | -999.999 | -999.999 | -999.999 | -999.999 | -999.999 | -999.999 | -999.999 | -999.999 | -999.999 | -999.999 | 1WBR1 | 4434.8 | 1.3054 | 0.0018948 | 0 | 0 | 0
2 | i_soln | 2 | -99 | -99 | -99 | 12.1466 | 4 | 25.6 | 0.0326815 | 0.0229296 | 2.20315e-17 | 5.09678e-14 | 0.018737 | 0.00010006 | 1.2302e-08 | 0.0014869 | 2.8562e-05 | 0.0002782 | 0 | 0 | 5.2979e-05 | 0 | 0.0037382 | 0 | 0 | 8.3746e-10 | 1.3814e-05 | 5.7474e-07 | 1.7052e-07 | 0 | 0 | 0.00020984 | 0.017265 | 0 | 0 | 0 | -999.999 | -999.999 | -0.1103 | 5.5075 | 4.2441 | -3.7072 | -999.999 | -999.999 | -999.999 | -999.999 | -999.999 | -999.999 | -999.999 | -999.999 | -999.999 | -999.999 | -999.999 | -999.999 | -999.999 | -999.999 | -999.999 | 1WBRA2 | 4326.2 | 1.1805 | 0.0016357 | 0 | 0 | 0
2 | i_soln | 3 | -99 | -99 | -99 | 12.0107 | 4 | 29.3 | 0.036459 | 0.0235225 | 7.20598e-18 | 1.62203e-14 | 0.019495 | 2.4972e-05 | 1.2302e-08 | 0.0014176 | 7.8427e-05 | 8.778e-05 | 0 | 0 | 0.00022861 | 0 | 0.0048324 | 0 | 0 | 8.375e-10 | 4.6622e-07 | 9.9679e-08 | 1.3895e-07 | 0 | 0 | 0.00028146 | 0.016671 | 0 | 0 | 0 | -999.999 | -999.999 | -0.0378 | 4.0147 | 4.4543 | -3.2307 | -999.999 | -999.999 | -999.999 | -999.999 | -999.999 | -999.999 | -999.999 | -999.999 | -999.999 | -999.999 | -999.999 | -999.999 | -999.999 | -999.999 | -999.999 | 1WBRS1 | 4513.7 | 1.295 | 0.0018248 | 0 | 0 | 0
2 | i_soln | 4 | -99 | -99 | -99 | 12.4614 | 4 | 30.2 | 0.05703 | 0.0648136 | 1.44992e-16 | 1.32586e-13 | 0.031867 | 3.9075e-05 | 1.5559e-06 | 0.012721 | 2.4591e-05 | 0.00011828 | 7.9057e-05 | 0 | 5.0975e-05 | 0 | 8.5796e-06 | 0 | 0 | 8.38e-10 | 4.4337e-06 | 3.5436e-07 | 2.7432e-07 | 0 | 0 | 1.7497e-05 | 0.054332 | 0 | 0 | 0 | -999.999 | -999.999 | -3.3113 | 4.4776 | 5.4167 | -13.439 | -999.999 | -999.999 | -999.999 | -999.999 | -999.999 | -999.999 | -999.999 | -999.999 | -999.999 | -999.999 | -999.999 | -999.999 | -999.999 | -999.999 | -999.999 | 1WBRG2 | 13430 | 2.2264 | 0.0028544 | 0 | 0 | 0
2 | i_soln | 5 | -99 | -99 | -99 | 11.777 | 4 | 29.8 | 0.0191837 | 0.0131208 | -6.96415e-17 | -2.83847e-13 | 0.010491 | 1.4137e-05 | 1.2299e-08 | 0.00091149 | 3.3636e-05 | 5.8182e-05 | 0 | 0 | 5.0215e-05 | 0 | 0.0023324 | 0 | 0 | 8.3723e-10 | 5.6674e-10 | 7.2854e-08 | 1.468e-07 | 0 | 0 | 3.3298e-05 | 0.0097576 | 0 | 0 | 0 | -999.999 | -999.999 | -0.1299 | 1.3249 | 3.9196 | -4.7543 | -999.999 | -999.999 | -999.999 | -999.999 | -999.999 | -999.999 | -999.999 | -999.999 | -999.999 | -999.999 | -999.999 | -999.999 | -999.999 | -999.999 | -999.999 | 2WBR1 | 2659.1 | 0.67541 | 0.00096014 | 0 | 0 | 0
2 | i_soln | 6 | -99 | -99 | -99 | 11.813 | 4 | 30.1 | 0.0211149 | 0.0149678 | -3.18012e-16 | -1.14178e-12 | 0.011727 | 6.2145e-05 | 1.2299e-08 | 0.0011077 | 0.00016592 | 8.3807e-05 | 0 | 4.2243e-05 | 5.3118e-05 | 0 | 0.0024697 | 0 | 0 | 1.0959e-07 | 4.1075e-05 | 1.5241e-06 | 7.6901e-07 | 0 | 0 | 0.00014918 | 0.010911 | 0 | 0 | 0 | -999.999 | -999.999 | -0.1577 | 6.134 | 6.1713 | -3.6082 | -999.999 | -999.999 | -999.999 | -999.999 | -999.999 | -999.999 | -999.999 | -999.999 | -999.999 | -999.999 | -999.999 | -999.999 | -999.999 | -999.999 | -999.999 | 2WBRA1 | 3002.8 | 0.7697 | 0.0010568 | 0 | 0 | 0
2 | i_soln | 7 | -99 | -99 | -99 | 11.7543 | 4 | 30.1 | 0.0171533 | 0.0126193 | -2.6437e-13 | -1.13422e-09 | 0.0096683 | 1.5437e-05 | 1.2648e-06 | 0.0010168 | 3.4783e-05 | 6.2215e-05 | 0 | 0 | 5.0435e-05 | 0 | 0.0018548 | 0 | 0 | 8.3722e-10 | 1.5995e-05 | 6.2967e-08 | 1.0254e-07 | 0 | 0 | 0.00017981 | 0.0094455 | 0 | 0 | 0 | -999.999 | -999.999 | -0.2197 | 5.7865 | 3.8944 | -3.4359 | -999.999 | -999.999 | -999.999 | -999.999 | -999.999 | -999.999 | -999.999 | -999.999 | -999.999 | -999.999 | -999.999 | -999.999 | -999.999 | -999.999 | -999.999 | 2WBRS1 | 2578.5 | 0.62635 | 0.00085852 | 0 | 0 | 0
2 | i_soln | 8 | -99 | -99 | -99 | 12.3003 | 4 | 29.6 | 0.037099 | 0.0457747 | 5.69504e-17 | 8.07008e-14 | 0.012433 | 1.7591e-05 | 1.4815e-06 | 0.012438 | 2.8325e-05 | 5.8095e-05 | 5.3664e-05 | 0 | 5.0359e-05 | 0 | 2.9982e-06 | 0 | 0 | 8.3762e-10 | 4.6934e-06 | 1.0658e-07 | 2.4312e-07 | 0 | 0 | 0.00017156 | 0.034854 | 0 | 0 | 0 | -999.999 | -999.999 | -3.5678 | 4.6982 | 5.0822 | -11.4754 | -999.999 | -999.999 | -999.999 | -999.999 | -999.999 | -999.999 | -999.999 | -999.999 | -999.999 | -999.999 | -999.999 | -999.999 | -999.999 | -999.999 | -999.999 | 2WBRG1 | 8647.7 | 1.438 | 0.0018568 | 0 | 0 | 0
2 | i_soln | 9 | -99 | -99 | -99 | 11.6321 | 4 | 30.2 | 0.0123846 | 0.0095962 | 8.59473e-18 | 4.95637e-14 | 0.0067786 | 1.1166e-05 | 1.2297e-08 | 0.00096456 | 1.9512e-05 | 4.9994e-05 | 0 | 0 | 5.4823e-05 | 0 | 0.0012608 | 0 | 0 | 1.2727e-07 | 1.2208e-06 | 2.0352e-06 | 1.0774e-06 | 0 | 0 | 0.00019144 | 0.0070843 | 0 | 0 | 0 | -999.999 | -999.999 | -0.2642 | 4.7922 | 5.742 | -3.2066 | -999.999 | -999.999 | -999.999 | -999.999 | -999.999 | -999.999 | -999.999 | -999.999 | -999.999 | -999.999 | -999.999 | -999.999 | -999.999 | -999.999 | -999.999 | 3WBR2 | 1946.1 | 0.46005 | 0.00061985 | 0 | 0 | 0
2 | i_soln | 10 | -99 | -99 | -99 | 11.6626 | 4 | 29.6 | 0.0133108 | 0.010177 | -1.13841e-15 | -6.16334e-12 | 0.0072835 | 3.6453e-05 | 1.6675e-06 | 0.0009828 | 2.4798e-05 | 6.0745e-05 | 0 | 4.389e-05 | 7.0985e-05 | 0 | 0.0013472 | 0 | 0 | 1.2055e-07 | 0.00017947 | 1.6197e-07 | 3.1613e-07 | 0 | 0 | 0.00020477 | 0.007295 | 0 | 0 | 0 | -999.999 | -999.999 | -0.2394 | 6.9529 | 5.7312 | -3.1312 | -999.999 | -999.999 | -999.999 | -999.999 | -999.999 | -999.999 | -999.999 | -999.999 | -999.999 | -999.999 | -999.999 | -999.999 | -999.999 | -999.999 | -999.999 | 3WBRA2 | 2003.6 | 0.51331 | 0.0006662 | 0 | 0 | 0
2 | i_soln | 11 | -99 | -99 | -99 | 11.6074 | 4 | 31.4 | 0.0129809 | 0.00990413 | 2.85025e-13 | 1.60238e-09 | 0.006809 | 1.2598e-05 | 2.4512e-06 | 0.0010596 | 1.8627e-05 | 7.2226e-05 | 0 | 0 | 5.6558e-05 | 0 | 0.0013735 | 0 | 0 | 8.3715e-10 | 6.1343e-05 | 1.2274e-07 | 2.2891e-07 | 0 | 0 | 2.5137e-06 | 0.007309 | 0 | 0 | 0 | -999.999 | -999.999 | -0.2579 | 6.4679 | 3.6356 | -6.9735 | -999.999 | -999.999 | -999.999 | -999.999 | -999.999 | -999.999 | -999.999 | -999.999 | -999.999 | -999.999 | -999.999 | -999.999 | -999.999 | -999.999 | -999.999 | 3WBRS2 | 2045.1 | 0.46933 | 0.0006497 | 0 | 0 | 0
2 | i_soln | 12 | -99 | -99 | -99 | 11.7356 | 4 | 29.7 | 0.00995267 | 0.0120393 | -1.59627e-16 | -8.24676e-13 | 0.0048512 | 8.8432e-06 | 1.2297e-08 | 0.0024861 | 2.2871e-05 | 0.00026896 | 5.2811e-06 | 0 | 5.728e-05 | 0 | 0.00015956 | 0 | 0 | 8.3715e-10 | 7.8323e-07 | 7.5633e-08 | 1.8851e-07 | 0 | 0 | 0.0003729 | 0.0087663 | 0 | 0 | 0 | -999.999 | -999.999 | -1.2469 | 4.5125 | 3.7919 | -4.7924 | -999.999 | -999.999 | -999.999 | -999.999 | -999.999 | -999.999 | -999.999 | -999.999 | -999.999 | -999.999 | -999.999 | -999.999 | -999.999 | -999.999 | -999.999 | 3WBRG3 | 2341.3 | 0.42779 | 0.00049813 | 0 | 0 | 0
2 | i_soln | 13 | -99 | -99 | -99 | 11.5088 | 4 | 29.9 | 0.0093757 | 0.00734142 | -1.78357e-15 | -1.34134e-11 | 0.0052556 | 9.7994e-06 | 1.2297e-08 | 0.00070548 | 1.7889e-05 | 5.1177e-05 | 0 | 0 | 5.4856e-05 | 0 | 0.00093861 | 0 | 0 | 8.7808e-08 | 2.6309e-06 | 1.5021e-06 | 8.0818e-07 | 0 | 0 | 0.00041617 | 0.0051578 | 0 | 0 | 0 | -999.999 | -999.999 | -0.2505 | 5.2656 | 5.182 | -2.2232 | -999.999 | -999.999 | -999.999 | -999.999 | -999.999 | -999.999 | -999.999 | -999.999 | -999.999 | -999.999 | -999.999 | -999.999 | -999.999 | -999.999 | -999.999 | 4WBR2 | 1437 | 0.37242 | 0.00046925 | 0 | 0 | 0
2 | i_soln | 14 | -99 | -99 | -99 | 11.4582 | 4 | 29.3 | 0.00883436 | 0.00623751 | -1.88912e-14 | -1.61372e-10 | 0.0050423 | 2.7958e-05 | 6.7675e-06 | 0.00039354 | 2.0537e-05 | 5.7862e-05 | 0 | 4.3035e-05 | 5.6969e-05 | 0 | 0.00094156 | 0 | 0 | 3.1095e-07 | 0.00031431 | 4.9391e-07 | 6.4445e-07 | 0 | 0 | 5.4767e-05 | 0.0043641 | 0 | 0 | 0 | -999.999 | -999.999 | -0.168 | 7.421 | 5.5058 | -3.6779 | -999.999 | -999.999 | -999.999 | -999.999 | -999.999 | -999.999 | -999.999 | -999.999 | -999.999 | -999.999 | -999.999 | -999.999 | -999.999 | -999.999 | -999.999 | 4WBRA2 | 1223.9 | 0.3505 | 0.00044216 | 0 | 0 | 0
2 | i_soln | 15 | -99 | -99 | -99 | 11.4845 | 4 | 30.7 | 0.00952936 | 0.00732414 | -2.32248e-14 | -1.74037e-10 | 0.00536 | 9.6716e-06 | 1.2297e-08 | 0.00066381 | 1.5578e-05 | 5.1149e-05 | 0 | 0 | 5.4985e-05 | 0 | 0.00096382 | 0 | 0 | 8.3711e-10 | 6.0786e-05 | 4.3788e-07 | 3.2315e-07 | 0 | 0 | 0.00035124 | 0.0051675 | 0 | 0 | 0 | -999.999 | -999.999 | -0.2514 | 6.6205 | 3.1875 | -2.3661 | -999.999 | -999.999 | -999.999 | -999.999 | -999.999 | -999.999 | -999.999 | -999.999 | -999.999 | -999.999 | -999.999 | -999.999 | -999.999 | -999.999 | -999.999 | 4WBRS1 | 1459.1 | 0.37648 | 0.00047694 | 0 | 0 | 0
2 | i_soln | 16 | -99 | -99 | -99 | 11.5734 | 4 | 28.1 | 0.00713483 | 0.00743585 | 8.14823e-19 | 6.76854e-15 | 0.0031328 | 6.4304e-06 | 1.2296e-08 | 0.0014735 | 1.4461e-05 | 4.3022e-05 | 0 | 0 | 5.4604e-05 | 0 | 0.00038514 | 0 | 0 | 1.1981e-07 | 5.6664e-10 | 1.4889e-06 | 9.9129e-07 | 0 | 0 | 0.000268 | 0.0052468 | 0 | 0 | 0 | -999.999 | -999.999 | -0.6185 | 1.6093 | 5.2834 | -3.3751 | -999.999 | -999.999 | -999.999 | -999.999 | -999.999 | -999.999 | -999.999 | -999.999 | -999.999 | -999.999 | -999.999 | -999.999 | -999.999 | -999.999 | -999.999 | 4WBRG2 | 1382.4 | 0.28916 | 0.0003571 | 0 | 0 | 0
2 | i_soln | 17 | -99 | -99 | -99 | 11.4067 | 4 | 30.4 | 0.00788887 | 0.00592955 | -6.26889e-16 | -5.71563e-12 | 0.0045898 | 8.8783e-06 | 1.2296e-08 | 0.00044993 | 2.0516e-05 | 4.5279e-05 | 0 | 4.0756e-05 | 0 | 0 | 0.00082923 | 0 | 0 | 8.3709e-10 | 8.7612e-06 | 6.1321e-08 | 1.512e-07 | 0 | 0 | 0.00034458 | 0.0041914 | 0 | 0 | 0 | -999.999 | -999.999 | -0.2216 | 5.8726 | 2.9176 | -2.1413 | -999.999 | -999.999 | -999.999 | -999.999 | -999.999 | -999.999 | -999.999 | -999.999 | -999.999 | -999.999 | -999.999 | -999.999 | -999.999 | -999.999 | -999.999 | 5WBR2 | 1186 | 0.31325 | 0.00039484 | 0 | 0 | 0
2 | i_soln | 18 | -99 | -99 | -99 | 11.3578 | 4 | 30.2 | 0.00770025 | 0.0055015 | -5.4774e-17 | -5.36154e-13 | 0.0042413 | 7.162e-05 | 4.3319e-06 | 0.00040002 | 2.2727e-05 | 5.0216e-05 | 0 | 4.1044e-05 | 5.564e-05 | 0 | 0.0007992 | 0 | 0 | 3.0949e-07 | 0.000346 | 1.5336e-07 | 1.8605e-06 | 0 | 0 | 0.00011219 | 0.003681 | 0 | 0 | 0 | -999.999 | -999.999 | -0.1784 | 7.5272 | 5.3117 | -2.9178 | -999.999 | -999.999 | -999.999 | -999.999 | -999.999 | -999.999 | -999.999 | -999.999 | -999.999 | -999.999 | -999.999 | -999.999 | -999.999 | -999.999 | -999.999 | 5WBRA2 | 1061.8 | 0.31781 | 0.0003854 | 0 | 0 | 0
2 | i_soln | 19 | -99 | -99 | -99 | 11.4045 | 4 | 30.9 | 0.00859288 | 0.00601157 | -5.28031e-11 | -4.6674e-07 | 0.0049291 | 7.4408e-06 | 1.7924e-06 | 0.00036458 | 2.5786e-05 | 5.1373e-05 | 0 | 4.2421e-05 | 5.5469e-05 | 0 | 0.00099233 | 0 | 0 | 8.3709e-10 | 0.00012085 | 7.0197e-08 | 3.1656e-07 | 0 | 0 | 4.2115e-05 | 0.0043261 | 0 | 0 | 0 | -999.999 | -999.999 | -0.1646 | 6.9936 | 2.9728 | -3.8759 | -999.999 | -999.999 | -999.999 | -999.999 | -999.999 | -999.999 | -999.999 | -999.999 | -999.999 | -999.999 | -999.999 | -999.999 | -999.999 | -999.999 | -999.999 | 5WBRS2 | 1237.9 | 0.32439 | 0.00043007 | 0 | 0 | 0
2 | i_soln | 20 | -99 | -99 | -99 | 11.5223 | 4 | 30.3 | 0.00752761 | 0.00789568 | -1.09966e-13 | -8.98918e-10 | 0.0024789 | 5.5632e-06 | 1.2296e-08 | 0.0018536 | 2.6253e-05 | 4.1469e-05 | 0 | 0 | 5.6746e-05 | 0 | 0.0004867 | 0 | 0 | 8.3707e-10 | 5.6663e-10 | 7.6098e-08 | 1.2049e-07 | 0 | 0 | 1.1486e-05 | 0.0054936 | 0 | 0 | 0 | -999.999 | -999.999 | -0.5688 | 1.5676 | 3.2501 | -6.0304 | -999.999 | -999.999 | -999.999 | -999.999 | -999.999 | -999.999 | -999.999 | -999.999 | -999.999 | -999.999 | -999.999 | -999.999 | -999.999 | -999.999 | -999.999 | 5WBRG2 | 1491.6 | 0.27897 | 0.00037676 | 0 | 0 | 0
2 | react | 1 | -99 | 0 | 1 | 7.50506 | 11.7214 | 25.6 | 0.0378574 | 0.0243133 | -1.98995e-16 | -4.38459e-13 | 0.019439 | 2.6e-05 | 1.2302e-08 | 0.0018133 | 6.1941e-05 | 9.2126e-05 | 0 | 0 | 5.1073e-05 | 0 | 0.0049882 | 0 | 0 | 1.1255e-07 | 5.6692e-10 | 1.9888e-06 | 1.1539e-06 | 0 | 0 | 3.5474e-06 | 3.9563e-07 | 0.017504 | 4.0891e-05 | 0.0010527 | -999.999 | -999.999 | 4.6472 | 4.184 | 4.5187 | 7.1657 | -999.999 | -999.999 | -999.999 | -999.999 | 0.7944 | -999.999 | -3.4306 | -999.999 | 0.651 | -999.999 | -999.999 | -1.165 | -11.8116 | -999.999 | -999.999 | 1WBR1 | 1754.6 | 2.1366 | 0.0018948 | 0 | 0 | 0
3 | react | 1 | -99 | 0 | 1 | 7.50506 | 11.7214 | 25.6 | 0.0378574 | 0.0243133 | -1.98995e-16 | -4.38459e-13 | 0.019439 | 2.6e-05 | 1.2302e-08 | 0.0018133 | 6.1941e-05 | 9.2126e-05 | 0 | 0 | 5.1073e-05 | 0 | 0.0049882 | 0 | 0 | 1.1255e-07 | 5.6692e-10 | 1.9888e-06 | 1.1539e-06 | 0 | 0 | 3.5474e-06 | 3.9563e-07 | 0.017504 | 4.0891e-05 | 0.0010527 | -999.999 | -999.999 | 4.6472 | 4.184 | 4.5187 | 7.1657 | -999.999 | -999.999 | -999.999 | -999.999 | 0.7944 | -999.999 | -3.4306 | -999.999 | 0.651 | -999.999 | -999.999 | -1.165 | -11.8116 | -999.999 | -999.999 | 1WBR1 | 1754.6 | 2.1366 | 0.0018948 | 0 | 0 | 0
3 | react | 2 | -99 | 0 | 1 | 7.50255 | 11.7268 | 25.6 | 0.0326816 | 0.0227964 | 3.32316e-17 | 7.74188e-14 | 0.018737 | 0.00010006 | 1.2302e-08 | 0.001487 | 2.8562e-05 | 0.0002782 | 0 | 0 | 5.2978e-05 | 0 | 0.0037382 | 0 | 0 | 8.3746e-10 | 1.3814e-05 | 5.7474e-07 | 1.7052e-07 | 0 | 0 | 0.00020984 | 3.9171e-07 | 0.017341 | 3.9845e-05 | 0.0010531 | -999.999 | -999.999 | 4.5262 | 8.5706 | 2.396 | 10.4674 | -999.999 | -999.999 | -999.999 | -999.999 | 0.7091 | -999.999 | -3.5148 | -999.999 | 0.5657 | -999.999 | -999.999 | -3.2934 | -7.428 | -999.999 | -999.999 | 1WBRA2 | 1711 | 2.0068 | 0.0016357 | 0 | 0 | 0
3 | react | 3 | -99 | 0 | 1 | 7.51118 | 11.5219 | 29.3 | 0.0364592 | 0.0232776 | -3.43391e-17 | -7.80239e-14 | 0.019496 | 2.4972e-05 | 1.2303e-08 | 0.0014176 | 7.8427e-05 | 8.778e-05 | 0 | 0 | 0.00022861 | 0 | 0.0048324 | 0 | 0 | 8.375e-10 | 4.6623e-07 | 9.9679e-08 | 1.3895e-07 | 0 | 0 | 0.00028146 | 5.2741e-07 | 0.016763 | 4.2391e-05 | 0.00095635 | -999.999 | -999.999 | 4.455 | 7.0195 | 2.5981 | 10.4873 | -999.999 | -999.999 | -999.999 | -999.999 | 0.7288 | -999.999 | -3.4129 | -999.999 | 0.5881 | -999.999 | -999.999 | -3.2624 | -8.9706 | -999.999 | -999.999 | 1WBRS1 | 1848.3 | 2.0928 | 0.0018248 | 0 | 0 | 0
3 | react | 4 | -99 | 0 | 1 | 7.96452 | 10.8377 | 30.2 | 0.057028 | 0.0603632 | 1.6459e-16 | 1.60762e-13 | 0.031866 | 3.9074e-05 | 1.5559e-06 | 0.01272 | 2.459e-05 | 0.00011827 | 7.9054e-05 | 0 | 5.0973e-05 | 0 | 8.5793e-06 | 0 | 0 | 8.3797e-10 | 4.4336e-06 | 3.5435e-07 | 2.7431e-07 | 0 | 0 | 1.7497e-05 | 1.7194e-06 | 0.049846 | 0.00043631 | 0.00092705 | -999.999 | -999.999 | 1.1861 | 8.0004 | 2.5529 | 1.5117 | -999.999 | -999.999 | -999.999 | -999.999 | 2.3871 | -999.999 | 1.0883 | -999.999 | 2.247 | -999.999 | -999.999 | -2.9807 | -7.804 | -999.999 | -999.999 | 1WBRG2 | 4537.5 | 4.6362 | 0.0028543 | 0 | 0 | 0
3 | react | 5 | -99 | 0 | 1 | 7.29287 | 11.6414 | 29.8 | 0.0191837 | 0.0130553 | -6.53017e-17 | -2.67435e-13 | 0.010491 | 1.4137e-05 | 1.2299e-08 | 0.00091149 | 3.3636e-05 | 5.8182e-05 | 0 | 0 | 5.0213e-05 | 0 | 0.0023324 | 0 | 0 | 8.3723e-10 | 5.6674e-10 | 7.2854e-08 | 1.468e-07 | 0 | 0 | 3.3298e-05 | 3.1993e-07 | 0.0097731 | 1.3804e-05 | 0.00094662 | -999.999 | -999.999 | 4.3419 | 4.0533 | 2.2577 | 8.3942 | -999.999 | -999.999 | -999.999 | -999.999 | 0.1777 | -999.999 | -4.3234 | -999.999 | 0.0374 | -999.999 | -999.999 | -3.4809 | -11.8634 | -999.999 | -999.999 | 2WBR1 | 1078.5 | 1.1527 | 0.00096014 | 0 | 0 | 0
3 | react | 6 | -99 | 0 | 1 | 7.34825 | 11.5583 | 30.1 | 0.021115 | 0.0148742 | -3.45949e-16 | -1.24846e-12 | 0.011727 | 6.2145e-05 | 1.2299e-08 | 0.0011077 | 0.00016592 | 8.3807e-05 | 0 | 4.2243e-05 | 5.3116e-05 | 0 | 0.0024697 | 0 | 0 | 1.0959e-07 | 4.1075e-05 | 1.5241e-06 | 7.6901e-07 | 0 | 0 | 0.00014918 | 3.7407e-07 | 0.01112 | 1.8279e-05 | 0.00093915 | -999.999 | -999.999 | 4.2936 | 8.9195 | 4.4289 | 9.5929 | -999.999 | -999.999 | -999.999 | -999.999 | 0.3595 | -999.999 | -4.0419 | -999.999 | 0.2194 | -999.999 | -999.999 | -1.2995 | -6.9848 | -999.999 | -999.999 | 2WBRA1 | 1235.9 | 1.3097 | 0.0010568 | 0 | 0 | 0
3 | react | 7 | -99 | 0 | 1 | 7.28875 | 11.6237 | 30.1 | 0.0171534 | 0.0125398 | -2.64356e-13 | -1.13985e-09 | 0.0096684 | 1.5437e-05 | 1.2648e-06 | 0.0010168 | 3.4783e-05 | 6.2216e-05 | 0 | 0 | 5.0434e-05 | 0 | 0.0018548 | 0 | 0 | 8.3722e-10 | 1.5995e-05 | 6.2967e-08 | 1.0254e-07 | 0 | 0 | 0.00017981 | 3.2323e-07 | 0.0096189 | 1.3456e-05 | 0.00093965 | -999.999 | -999.999 | 4.2335 | 8.4971 | 2.2576 | 9.6346 | -999.999 | -999.999 | -999.999 | -999.999 | 0.2225 | -999.999 | -2.2664 | -999.999 | 0.0823 | -999.999 | -999.999 | -3.4826 | -7.4131 | -999.999 | -999.999 | 2WBRS1 | 1048.8 | 1.0995 | 0.00085853 | 0 | 0 | 0
3 | react | 8 | -99 | 0 | 1 | 7.79021 | 11.0834 | 29.6 | 0.0370985 | 0.04335 | -2.92006e-15 | -4.35281e-12 | 0.012433 | 1.7591e-05 | 1.4815e-06 | 0.012437 | 2.8325e-05 | 5.8095e-05 | 5.3663e-05 | 0 | 5.0358e-05 | 0 | 2.9981e-06 | 0 | 0 | 8.3761e-10 | 4.6933e-06 | 1.0657e-07 | 2.4312e-07 | 0 | 0 | 0.00017156 | 1.0721e-06 | 0.032941 | 0.00017839 | 0.00094477 | -999.999 | -999.999 | 0.9409 | 8.0398 | 2.5227 | 3.0205 | -999.999 | -999.999 | -999.999 | -999.999 | 2.1162 | -999.999 | 0.5156 | -999.999 | 1.9757 | -999.999 | -999.999 | -3.0639 | -7.8059 | -999.999 | -999.999 | 2WBRG1 | 3000.5 | 3.049 | 0.0018568 | 0 | 0 | 0
3 | react | 9 | -99 | 0 | 1 | 7.17408 | 11.7532 | 30.2 | 0.0123847 | 0.00954648 | 1.44071e-17 | 8.33788e-14 | 0.0067786 | 1.1166e-05 | 1.2297e-08 | 0.00096456 | 1.9512e-05 | 4.9994e-05 | 0 | 0 | 5.4821e-05 | 0 | 0.0012608 | 0 | 0 | 1.2727e-07 | 1.2208e-06 | 2.0352e-06 | 1.0774e-06 | 0 | 0 | 0.00019145 | 2.4671e-07 | 0.007288 | 7.566e-06 | 0.00093796 | -999.999 | -999.999 | 4.1766 | 7.3481 | 4.342 | 9.5729 | -999.999 | -999.999 | -999.999 | -999.999 | 0.0003 | -999.999 | -4.7008 | -999.999 | -0.1398 | -999.999 | -999.999 | -1.4429 | -8.582 | -999.999 | -999.999 | 3WBR2 | 798.51 | 0.82926 | 0.00061985 | 0 | 0 | 0
3 | react | 10 | -99 | 0 | 1 | 7.19507 | 11.7906 | 29.6 | 0.0133108 | 0.0101788 | -1.11866e-15 | -6.04305e-12 | 0.0072835 | 3.6453e-05 | 1.6675e-06 | 0.00098281 | 2.4798e-05 | 6.0745e-05 | 0 | 4.389e-05 | 7.0984e-05 | 0 | 0.0013472 | 0 | 0 | 1.2055e-07 | 0.00017947 | 1.6197e-07 | 3.1613e-07 | 0 | 0 | 0.00020477 | 2.4861e-07 | 0.0077401 | 8.4101e-06 | 0.00095201 | -999.999 | -999.999 | 4.2115 | 9.5328 | 4.3682 | 9.7158 | -999.999 | -999.999 | -999.999 | -999.999 | 0.0401 | -999.999 | -2.5028 | -999.999 | -0.1004 | -999.999 | -999.999 | -1.4433 | -6.4253 | -999.999 | -999.999 | 3WBRA2 | 842.53 | 0.90348 | 0.00066621 | 0 | 0 | 0
3 | react | 11 | -99 | 0 | 1 | 7.18709 | 11.6495 | 31.4 | 0.0129809 | 0.00986765 | 2.85018e-13 | 1.60632e-09 | 0.006809 | 1.2598e-05 | 2.4512e-06 | 0.0010596 | 1.8627e-05 | 7.2226e-05 | 0 | 0 | 5.6556e-05 | 0 | 0.0013735 | 0 | 0 | 8.3715e-10 | 6.1343e-05 | 1.2274e-07 | 2.2891e-07 | 0 | 0 | 2.5137e-06 | 2.7763e-07 | 0.0073829 | 8.1014e-06 | 0.00091053 | -999.999 | -999.999 | 4.1465 | 9.0299 | 2.1822 | 5.72 | -999.999 | -999.999 | -999.999 | -999.999 | 0.0722 | -999.999 | -2.2865 | -999.999 | -0.0671 | -999.999 | -999.999 | -3.6013 | -6.8702 | -999.999 | -999.999 | 3WBRS2 | 835.33 | 0.83828 | 0.0006497 | 0 | 0 | 0
3 | react | 12 | -99 | 0 | 1 | 7.26067 | 11.6942 | 29.7 | 0.00995273 | 0.0118875 | -1.63612e-16 | -8.53155e-13 | 0.0048512 | 8.8432e-06 | 1.2297e-08 | 0.0024862 | 2.2871e-05 | 0.00026896 | 5.2812e-06 | 0 | 5.7279e-05 | 0 | 0.00015956 | 0 | 0 | 8.3716e-10 | 7.8323e-07 | 7.5634e-08 | 1.8851e-07 | 0 | 0 | 0.0003729 | 2.9351e-07 | 0.0090503 | 1.1696e-05 | 0.00094925 | -999.999 | -999.999 | 3.2146 | 7.1881 | 2.2457 | 8.2402 | -999.999 | -999.999 | -999.999 | -999.999 | 0.5583 | -999.999 | -3.9997 | -999.999 | 0.4179 | -999.999 | -999.999 | -3.5192 | -8.7443 | -999.999 | -999.999 | 3WBRG3 | 934.62 | 0.88408 | 0.00049813 | 0 | 0 | 0
3 | react | 13 | -99 | 0 | 1 | 7.06393 | 11.9026 | 29.9 | 0.00937577 | 0.00731289 | -1.76514e-15 | -1.32903e-11 | 0.0052556 | 9.7995e-06 | 1.2297e-08 | 0.00070549 | 1.7889e-05 | 5.1177e-05 | 0 | 0 | 5.4855e-05 | 0 | 0.00093862 | 0 | 0 | 8.7808e-08 | 2.631e-06 | 1.5021e-06 | 8.0819e-07 | 0 | 0 | 0.00041617 | 1.8512e-07 | 0.0056213 | 4.3619e-06 | 0.0009455 | -999.999 | -999.999 | 4.1701 | 7.6523 | 4.0614 | 10.2418 | -999.999 | -999.999 | -999.999 | -999.999 | -0.3329 | -999.999 | -5.2359 | -999.999 | -0.4732 | -999.999 | -999.999 | -1.757 | -8.3019 | -999.999 | -999.999 | 4WBR2 | 618.19 | 0.67119 | 0.00046926 | 0 | 0 | 0
3 | react | 14 | -99 | 0 | 1 | 7.00521 | 12.0181 | 29.3 | 0.00883437 | 0.00637733 | -1.8871e-14 | -1.5747e-10 | 0.0050423 | 2.7958e-05 | 6.7675e-06 | 0.00039354 | 2.0537e-05 | 5.7862e-05 | 0 | 4.3035e-05 | 5.6967e-05 | 0 | 0.00094156 | 0 | 0 | 3.1095e-07 | 0.00031431 | 4.9391e-07 | 6.4445e-07 | 0 | 0 | 5.4767e-05 | 1.5393e-07 | 0.0049305 | 3.2556e-06 | 0.00096008 | -999.999 | -999.999 | 4.2544 | 9.7186 | 4.5443 | 8.6636 | -999.999 | -999.999 | -999.999 | -999.999 | -0.6964 | -999.999 | -2.9754 | -999.999 | -0.8371 | -999.999 | -999.999 | -1.2972 | -6.262 | -999.999 | -999.999 | 4WBRA2 | 543.99 | 0.61196 | 0.00044216 | 0 | 0 | 0
3 | react | 15 | -99 | 0 | 1 | 7.07041 | 11.8347 | 30.7 | 0.00952942 | 0.00731355 | -2.32186e-14 | -1.73751e-10 | 0.00536 | 9.6716e-06 | 1.2297e-08 | 0.00066381 | 1.5578e-05 | 5.1149e-05 | 0 | 0 | 5.4983e-05 | 0 | 0.00096383 | 0 | 0 | 8.3712e-10 | 6.0786e-05 | 4.3789e-07 | 3.2315e-07 | 0 | 0 | 0.00035125 | 1.9912e-07 | 0.0056364 | 4.5034e-06 | 0.00092687 | -999.999 | -999.999 | 4.1397 | 9.0039 | 2.0525 | 10.014 | -999.999 | -999.999 | -999.999 | -999.999 | -0.3412 | -999.999 | -5.2181 | -999.999 | -0.4809 | -999.999 | -999.999 | -3.7634 | -6.9294 | -999.999 | -999.999 | 4WBRS1 | 629.92 | 0.67379 | 0.00047695 | 0 | 0 | 0
3 | react | 16 | -99 | 0 | 1 | 7.04442 | 12.0621 | 28.1 | 0.00713487 | 0.00740832 | 8.34938e-18 | 6.94976e-14 | 0.0031328 | 6.4304e-06 | 1.2296e-08 | 0.0014735 | 1.4462e-05 | 4.3022e-05 | 0 | 0 | 5.4602e-05 | 0 | 0.00038514 | 0 | 0 | 1.1981e-07 | 5.6664e-10 | 1.4889e-06 | 9.9129e-07 | 0 | 0 | 0.000268 | 1.5517e-07 | 0.0055258 | 3.9707e-06 | 0.00098968 | -999.999 | -999.999 | 3.8828 | 4.0101 | 4.1628 | 9.3294 | -999.999 | -999.999 | -999.999 | -999.999 | -0.0647 | -999.999 | -5.0381 | -999.999 | -0.2062 | -999.999 | -999.999 | -1.6634 | -11.9929 | -999.999 | -999.999 | 4WBRG2 | 562.15 | 0.58441 | 0.0003571 | 0 | 0 | 0
3 | react | 17 | -99 | 0 | 1 | 6.9844 | 10.9888 | 30.4 | 0.00788892 | 0.00592383 | -6.22823e-16 | -5.671e-12 | 0.0045898 | 8.8784e-06 | 1.2297e-08 | 0.00044993 | 2.0516e-05 | 4.5279e-05 | 0 | 4.0756e-05 | 0 | 0 | 0.00082923 | 0 | 0 | 8.3709e-10 | 8.7612e-06 | 6.1321e-08 | 1.512e-07 | 0 | 0 | 0.00034458 | 1.585e-07 | 0.0046094 | 2.9361e-06 | 0.00093409 | -999.999 | -999.999 | 4.1698 | 8.1369 | 0.0158 | 10.0649 | -999.999 | -999.999 | -999.999 | -999.999 | -0.6666 | -999.999 | -5.7039 | -999.999 | -0.8065 | -999.999 | -999.999 | -3.891 | -6.8492 | -999.999 | -999.999 | 5WBR2 | 517.17 | 0.56468 | 0.00039484 | 0 | 0 | 0
3 | react | 18 | -99 | 0 | 1 | 6.9592 | 12.0011 | 30.2 | 0.00770027 | 0.00565823 | -6.39126e-17 | -6.06712e-13 | 0.0042413 | 7.162e-05 | 4.3319e-06 | 0.00040002 | 2.2727e-05 | 5.0216e-05 | 0 | 4.1044e-05 | 5.5638e-05 | 0 | 0.0007992 | 0 | 0 | 3.0949e-07 | 0.000346 | 1.5336e-07 | 1.8605e-06 | 0 | 0 | 0.0001122 | 1.4715e-07 | 0.0043559 | 2.5963e-06 | 0.0009388 | -999.999 | -999.999 | 4.1858 | 9.7269 | 4.4878 | 9.1273 | -999.999 | -999.999 | -999.999 | -999.999 | -0.7656 | -999.999 | -3.3061 | -999.999 | -0.9057 | -999.999 | -999.999 | -1.3632 | -6.2363 | -999.999 | -999.999 | 5WBRA2 | 490.07 | 0.55391 | 0.0003854 | 0 | 0 | 0
3 | react | 19 | -99 | 0 | 1 | 6.98759 | 11.9153 | 30.9 | 0.00859289 | 0.00606671 | -5.28031e-11 | -4.62074e-07 | 0.0049291 | 7.4408e-06 | 1.7924e-06 | 0.00036458 | 2.5786e-05 | 5.1373e-05 | 0 | 4.2421e-05 | 5.5466e-05 | 0 | 0.00099233 | 0 | 0 | 8.3709e-10 | 0.00012085 | 7.0197e-08 | 3.1656e-07 | 0 | 0 | 4.2115e-05 | 1.6569e-07 | 0.0046117 | 2.9932e-06 | 0.00092257 | -999.999 | -999.999 | 4.2219 | 9.2691 | 1.957 | 8.3313 | -999.999 | -999.999 | -999.999 | -999.999 | -0.7496 | -999.999 | -3.6102 | -999.999 | -0.8893 | -999.999 | -999.999 | -3.8843 | -6.672 | -999.999 | -999.999 | 5WBRS2 | 535.95 | 0.56979 | 0.00043007 | 0 | 0 | 0
3 | react | 20 | -99 | 0 | 1 | 7.05584 | 11.8834 | 30.3 | 0.00752762 | 0.00784877 | -1.09972e-13 | -9.02988e-10 | 0.0024789 | 5.5632e-06 | 1.2296e-08 | 0.0018536 | 2.6253e-05 | 4.1469e-05 | 0 | 0 | 5.6744e-05 | 0 | 0.0004867 | 0 | 0 | 8.3707e-10 | 5.6663e-10 | 7.6098e-08 | 1.2049e-07 | 0 | 0 | 1.1486e-05 | 1.8764e-07 | 0.0054993 | 4.2536e-06 | 0.000936 | -999.999 | -999.999 | 3.8725 | 3.975 | 2.0326 | 6.5186 | -999.999 | -999.999 | -999.999 | -999.999 | 0.0692 | -999.999 | -4.8475 | -999.999 | -0.0709 | -999.999 | -999.999 | -3.7914 | -11.9722 | -999.999 | -999.999 | 5WBRG2 | 592.38 | 0.56678 | 0.00037676 | 0 | 0 | 0
simulation 5
sim | state | soln | dist_x | time | step | pH | pe | temp | Alk | mu | charge | pct_err | Na | K | Mg | Ca | F | Cl | S(+6) | Br | N(+5) | P(5) | Al | V | Cr | Mn | Fe | Cu | Zn | Ga | As | Si | m_OH- | m_HCO3- | m_CO3-2 | m_CO2 | si_Fe(OH)2 | si_Fe(OH)3 | si_Gibbsite | si_Goethite | si_Pyrolusite | si_Kaolinite | si_Diaspore | si_Magnetite | si_Boehmite | si_Cuprite | si_Calcite | si_Monohydrocalcite | si_Dolomite | si_Magnesite | si_Aragonite | si_Dawsonite | si_Hydrozincite | si_Rhodochrosite | si_Siderite | si_CO2 | si_HCO3-(g) | Sample_Ref | EC_(uS/cm) | TDS_g/kg-solution | alk_mg/L | Ca_mg/l | Mg_mg/l | Na_mg/l
2 | i_soln | 1 | -99 | -99 | -99 | 12.1544 | 4 | 25.6 | 0.0378575 | 0.0244194 | -1.93416e-16 | -4.23263e-13 | 0.019439 | 2.6e-05 | 1.2302e-08 | 0.0018133 | 6.1941e-05 | 9.2126e-05 | 0 | 0 | 5.1074e-05 | 0 | 0.0049882 | 0 | 0 | 1.1255e-07 | 5.6692e-10 | 1.9888e-06 | 1.1539e-06 | 0 | 0 | 3.5474e-06 | 0.01765 | 0 | 0 | 0 | -999.999 | -999.999 | 0.0055 | 1.1114 | 6.3861 | -7.0415 | -999.999 | -999.999 | -999.999 | -999.999 | -999.999 | -999.999 | -999.999 | -999.999 | -999.999 | -999.999 | -999.999 | -999.999 | -999.999 | -999.999 | -999.999 | 1WBR1 | 4434.8 | 1.3054 | 0.0018948 | 0 | 0 | 0
2 | i_soln | 2 | -99 | -99 | -99 | 12.1466 | 4 | 25.6 | 0.0326815 | 0.0229296 | 2.20315e-17 | 5.09678e-14 | 0.018737 | 0.00010006 | 1.2302e-08 | 0.0014869 | 2.8562e-05 | 0.0002782 | 0 | 0 | 5.2979e-05 | 0 | 0.0037382 | 0 | 0 | 8.3746e-10 | 1.3814e-05 | 5.7474e-07 | 1.7052e-07 | 0 | 0 | 0.00020984 | 0.017265 | 0 | 0 | 0 | -999.999 | -999.999 | -0.1103 | 5.5075 | 4.2441 | -3.7072 | -999.999 | -999.999 | -999.999 | -999.999 | -999.999 | -999.999 | -999.999 | -999.999 | -999.999 | -999.999 | -999.999 | -999.999 | -999.999 | -999.999 | -999.999 | 1WBRA2 | 4326.2 | 1.1805 | 0.0016357 | 0 | 0 | 0
2 | i_soln | 3 | -99 | -99 | -99 | 12.0107 | 4 | 29.3 | 0.036459 | 0.0235225 | 7.20598e-18 | 1.62203e-14 | 0.019495 | 2.4972e-05 | 1.2302e-08 | 0.0014176 | 7.8427e-05 | 8.778e-05 | 0 | 0 | 0.00022861 | 0 | 0.0048324 | 0 | 0 | 8.375e-10 | 4.6622e-07 | 9.9679e-08 | 1.3895e-07 | 0 | 0 | 0.00028146 | 0.016671 | 0 | 0 | 0 | -999.999 | -999.999 | -0.0378 | 4.0147 | 4.4543 | -3.2307 | -999.999 | -999.999 | -999.999 | -999.999 | -999.999 | -999.999 | -999.999 | -999.999 | -999.999 | -999.999 | -999.999 | -999.999 | -999.999 | -999.999 | -999.999 | 1WBRS1 | 4513.7 | 1.295 | 0.0018248 | 0 | 0 | 0
2 | i_soln | 4 | -99 | -99 | -99 | 12.4614 | 4 | 30.2 | 0.05703 | 0.0648136 | 1.44992e-16 | 1.32586e-13 | 0.031867 | 3.9075e-05 | 1.5559e-06 | 0.012721 | 2.4591e-05 | 0.00011828 | 7.9057e-05 | 0 | 5.0975e-05 | 0 | 8.5796e-06 | 0 | 0 | 8.38e-10 | 4.4337e-06 | 3.5436e-07 | 2.7432e-07 | 0 | 0 | 1.7497e-05 | 0.054332 | 0 | 0 | 0 | -999.999 | -999.999 | -3.3113 | 4.4776 | 5.4167 | -13.439 | -999.999 | -999.999 | -999.999 | -999.999 | -999.999 | -999.999 | -999.999 | -999.999 | -999.999 | -999.999 | -999.999 | -999.999 | -999.999 | -999.999 | -999.999 | 1WBRG2 | 13430 | 2.2264 | 0.0028544 | 0 | 0 | 0
2 | i_soln | 5 | -99 | -99 | -99 | 11.777 | 4 | 29.8 | 0.0191837 | 0.0131208 | -6.96415e-17 | -2.83847e-13 | 0.010491 | 1.4137e-05 | 1.2299e-08 | 0.00091149 | 3.3636e-05 | 5.8182e-05 | 0 | 0 | 5.0215e-05 | 0 | 0.0023324 | 0 | 0 | 8.3723e-10 | 5.6674e-10 | 7.2854e-08 | 1.468e-07 | 0 | 0 | 3.3298e-05 | 0.0097576 | 0 | 0 | 0 | -999.999 | -999.999 | -0.1299 | 1.3249 | 3.9196 | -4.7543 | -999.999 | -999.999 | -999.999 | -999.999 | -999.999 | -999.999 | -999.999 | -999.999 | -999.999 | -999.999 | -999.999 | -999.999 | -999.999 | -999.999 | -999.999 | 2WBR1 | 2659.1 | 0.67541 | 0.00096014 | 0 | 0 | 0
2 | i_soln | 6 | -99 | -99 | -99 | 11.813 | 4 | 30.1 | 0.0211149 | 0.0149678 | -3.18012e-16 | -1.14178e-12 | 0.011727 | 6.2145e-05 | 1.2299e-08 | 0.0011077 | 0.00016592 | 8.3807e-05 | 0 | 4.2243e-05 | 5.3118e-05 | 0 | 0.0024697 | 0 | 0 | 1.0959e-07 | 4.1075e-05 | 1.5241e-06 | 7.6901e-07 | 0 | 0 | 0.00014918 | 0.010911 | 0 | 0 | 0 | -999.999 | -999.999 | -0.1577 | 6.134 | 6.1713 | -3.6082 | -999.999 | -999.999 | -999.999 | -999.999 | -999.999 | -999.999 | -999.999 | -999.999 | -999.999 | -999.999 | -999.999 | -999.999 | -999.999 | -999.999 | -999.999 | 2WBRA1 | 3002.8 | 0.7697 | 0.0010568 | 0 | 0 | 0
2 | i_soln | 7 | -99 | -99 | -99 | 11.7543 | 4 | 30.1 | 0.0171533 | 0.0126193 | -2.6437e-13 | -1.13422e-09 | 0.0096683 | 1.5437e-05 | 1.2648e-06 | 0.0010168 | 3.4783e-05 | 6.2215e-05 | 0 | 0 | 5.0435e-05 | 0 | 0.0018548 | 0 | 0 | 8.3722e-10 | 1.5995e-05 | 6.2967e-08 | 1.0254e-07 | 0 | 0 | 0.00017981 | 0.0094455 | 0 | 0 | 0 | -999.999 | -999.999 | -0.2197 | 5.7865 | 3.8944 | -3.4359 | -999.999 | -999.999 | -999.999 | -999.999 | -999.999 | -999.999 | -999.999 | -999.999 | -999.999 | -999.999 | -999.999 | -999.999 | -999.999 | -999.999 | -999.999 | 2WBRS1 | 2578.5 | 0.62635 | 0.00085852 | 0 | 0 | 0
2 | i_soln | 8 | -99 | -99 | -99 | 12.3003 | 4 | 29.6 | 0.037099 | 0.0457747 | 5.69504e-17 | 8.07008e-14 | 0.012433 | 1.7591e-05 | 1.4815e-06 | 0.012438 | 2.8325e-05 | 5.8095e-05 | 5.3664e-05 | 0 | 5.0359e-05 | 0 | 2.9982e-06 | 0 | 0 | 8.3762e-10 | 4.6934e-06 | 1.0658e-07 | 2.4312e-07 | 0 | 0 | 0.00017156 | 0.034854 | 0 | 0 | 0 | -999.999 | -999.999 | -3.5678 | 4.6982 | 5.0822 | -11.4754 | -999.999 | -999.999 | -999.999 | -999.999 | -999.999 | -999.999 | -999.999 | -999.999 | -999.999 | -999.999 | -999.999 | -999.999 | -999.999 | -999.999 | -999.999 | 2WBRG1 | 8647.7 | 1.438 | 0.0018568 | 0 | 0 | 0
2 | i_soln | 9 | -99 | -99 | -99 | 11.6321 | 4 | 30.2 | 0.0123846 | 0.0095962 | 8.59473e-18 | 4.95637e-14 | 0.0067786 | 1.1166e-05 | 1.2297e-08 | 0.00096456 | 1.9512e-05 | 4.9994e-05 | 0 | 0 | 5.4823e-05 | 0 | 0.0012608 | 0 | 0 | 1.2727e-07 | 1.2208e-06 | 2.0352e-06 | 1.0774e-06 | 0 | 0 | 0.00019144 | 0.0070843 | 0 | 0 | 0 | -999.999 | -999.999 | -0.2642 | 4.7922 | 5.742 | -3.2066 | -999.999 | -999.999 | -999.999 | -999.999 | -999.999 | -999.999 | -999.999 | -999.999 | -999.999 | -999.999 | -999.999 | -999.999 | -999.999 | -999.999 | -999.999 | 3WBR2 | 1946.1 | 0.46005 | 0.00061985 | 0 | 0 | 0
2 | i_soln | 10 | -99 | -99 | -99 | 11.6626 | 4 | 29.6 | 0.0133108 | 0.010177 | -1.13841e-15 | -6.16334e-12 | 0.0072835 | 3.6453e-05 | 1.6675e-06 | 0.0009828 | 2.4798e-05 | 6.0745e-05 | 0 | 4.389e-05 | 7.0985e-05 | 0 | 0.0013472 | 0 | 0 | 1.2055e-07 | 0.00017947 | 1.6197e-07 | 3.1613e-07 | 0 | 0 | 0.00020477 | 0.007295 | 0 | 0 | 0 | -999.999 | -999.999 | -0.2394 | 6.9529 | 5.7312 | -3.1312 | -999.999 | -999.999 | -999.999 | -999.999 | -999.999 | -999.999 | -999.999 | -999.999 | -999.999 | -999.999 | -999.999 | -999.999 | -999.999 | -999.999 | -999.999 | 3WBRA2 | 2003.6 | 0.51331 | 0.0006662 | 0 | 0 | 0
2 | i_soln | 11 | -99 | -99 | -99 | 11.6074 | 4 | 31.4 | 0.0129809 | 0.00990413 | 2.85025e-13 | 1.60238e-09 | 0.006809 | 1.2598e-05 | 2.4512e-06 | 0.0010596 | 1.8627e-05 | 7.2226e-05 | 0 | 0 | 5.6558e-05 | 0 | 0.0013735 | 0 | 0 | 8.3715e-10 | 6.1343e-05 | 1.2274e-07 | 2.2891e-07 | 0 | 0 | 2.5137e-06 | 0.007309 | 0 | 0 | 0 | -999.999 | -999.999 | -0.2579 | 6.4679 | 3.6356 | -6.9735 | -999.999 | -999.999 | -999.999 | -999.999 | -999.999 | -999.999 | -999.999 | -999.999 | -999.999 | -999.999 | -999.999 | -999.999 | -999.999 | -999.999 | -999.999 | 3WBRS2 | 2045.1 | 0.46933 | 0.0006497 | 0 | 0 | 0
2 | i_soln | 12 | -99 | -99 | -99 | 11.7356 | 4 | 29.7 | 0.00995267 | 0.0120393 | -1.59627e-16 | -8.24676e-13 | 0.0048512 | 8.8432e-06 | 1.2297e-08 | 0.0024861 | 2.2871e-05 | 0.00026896 | 5.2811e-06 | 0 | 5.728e-05 | 0 | 0.00015956 | 0 | 0 | 8.3715e-10 | 7.8323e-07 | 7.5633e-08 | 1.8851e-07 | 0 | 0 | 0.0003729 | 0.0087663 | 0 | 0 | 0 | -999.999 | -999.999 | -1.2469 | 4.5125 | 3.7919 | -4.7924 | -999.999 | -999.999 | -999.999 | -999.999 | -999.999 | -999.999 | -999.999 | -999.999 | -999.999 | -999.999 | -999.999 | -999.999 | -999.999 | -999.999 | -999.999 | 3WBRG3 | 2341.3 | 0.42779 | 0.00049813 | 0 | 0 | 0
2 | i_soln | 13 | -99 | -99 | -99 | 11.5088 | 4 | 29.9 | 0.0093757 | 0.00734142 | -1.78357e-15 | -1.34134e-11 | 0.0052556 | 9.7994e-06 | 1.2297e-08 | 0.00070548 | 1.7889e-05 | 5.1177e-05 | 0 | 0 | 5.4856e-05 | 0 | 0.00093861 | 0 | 0 | 8.7808e-08 | 2.6309e-06 | 1.5021e-06 | 8.0818e-07 | 0 | 0 | 0.00041617 | 0.0051578 | 0 | 0 | 0 | -999.999 | -999.999 | -0.2505 | 5.2656 | 5.182 | -2.2232 | -999.999 | -999.999 | -999.999 | -999.999 | -999.999 | -999.999 | -999.999 | -999.999 | -999.999 | -999.999 | -999.999 | -999.999 | -999.999 | -999.999 | -999.999 | 4WBR2 | 1437 | 0.37242 | 0.00046925 | 0 | 0 | 0
2 | i_soln | 14 | -99 | -99 | -99 | 11.4582 | 4 | 29.3 | 0.00883436 | 0.00623751 | -1.88912e-14 | -1.61372e-10 | 0.0050423 | 2.7958e-05 | 6.7675e-06 | 0.00039354 | 2.0537e-05 | 5.7862e-05 | 0 | 4.3035e-05 | 5.6969e-05 | 0 | 0.00094156 | 0 | 0 | 3.1095e-07 | 0.00031431 | 4.9391e-07 | 6.4445e-07 | 0 | 0 | 5.4767e-05 | 0.0043641 | 0 | 0 | 0 | -999.999 | -999.999 | -0.168 | 7.421 | 5.5058 | -3.6779 | -999.999 | -999.999 | -999.999 | -999.999 | -999.999 | -999.999 | -999.999 | -999.999 | -999.999 | -999.999 | -999.999 | -999.999 | -999.999 | -999.999 | -999.999 | 4WBRA2 | 1223.9 | 0.3505 | 0.00044216 | 0 | 0 | 0
2 | i_soln | 15 | -99 | -99 | -99 | 11.4845 | 4 | 30.7 | 0.00952936 | 0.00732414 | -2.32248e-14 | -1.74037e-10 | 0.00536 | 9.6716e-06 | 1.2297e-08 | 0.00066381 | 1.5578e-05 | 5.1149e-05 | 0 | 0 | 5.4985e-05 | 0 | 0.00096382 | 0 | 0 | 8.3711e-10 | 6.0786e-05 | 4.3788e-07 | 3.2315e-07 | 0 | 0 | 0.00035124 | 0.0051675 | 0 | 0 | 0 | -999.999 | -999.999 | -0.2514 | 6.6205 | 3.1875 | -2.3661 | -999.999 | -999.999 | -999.999 | -999.999 | -999.999 | -999.999 | -999.999 | -999.999 | -999.999 | -999.999 | -999.999 | -999.999 | -999.999 | -999.999 | -999.999 | 4WBRS1 | 1459.1 | 0.37648 | 0.00047694 | 0 | 0 | 0
2 | i_soln | 16 | -99 | -99 | -99 | 11.5734 | 4 | 28.1 | 0.00713483 | 0.00743585 | 8.14823e-19 | 6.76854e-15 | 0.0031328 | 6.4304e-06 | 1.2296e-08 | 0.0014735 | 1.4461e-05 | 4.3022e-05 | 0 | 0 | 5.4604e-05 | 0 | 0.00038514 | 0 | 0 | 1.1981e-07 | 5.6664e-10 | 1.4889e-06 | 9.9129e-07 | 0 | 0 | 0.000268 | 0.0052468 | 0 | 0 | 0 | -999.999 | -999.999 | -0.6185 | 1.6093 | 5.2834 | -3.3751 | -999.999 | -999.999 | -999.999 | -999.999 | -999.999 | -999.999 | -999.999 | -999.999 | -999.999 | -999.999 | -999.999 | -999.999 | -999.999 | -999.999 | -999.999 | 4WBRG2 | 1382.4 | 0.28916 | 0.0003571 | 0 | 0 | 0
2 | i_soln | 17 | -99 | -99 | -99 | 11.4067 | 4 | 30.4 | 0.00788887 | 0.00592955 | -6.26889e-16 | -5.71563e-12 | 0.0045898 | 8.8783e-06 | 1.2296e-08 | 0.00044993 | 2.0516e-05 | 4.5279e-05 | 0 | 4.0756e-05 | 0 | 0 | 0.00082923 | 0 | 0 | 8.3709e-10 | 8.7612e-06 | 6.1321e-08 | 1.512e-07 | 0 | 0 | 0.00034458 | 0.0041914 | 0 | 0 | 0 | -999.999 | -999.999 | -0.2216 | 5.8726 | 2.9176 | -2.1413 | -999.999 | -999.999 | -999.999 | -999.999 | -999.999 | -999.999 | -999.999 | -999.999 | -999.999 | -999.999 | -999.999 | -999.999 | -999.999 | -999.999 | -999.999 | 5WBR2 | 1186 | 0.31325 | 0.00039484 | 0 | 0 | 0
2 | i_soln | 18 | -99 | -99 | -99 | 11.3578 | 4 | 30.2 | 0.00770025 | 0.0055015 | -5.4774e-17 | -5.36154e-13 | 0.0042413 | 7.162e-05 | 4.3319e-06 | 0.00040002 | 2.2727e-05 | 5.0216e-05 | 0 | 4.1044e-05 | 5.564e-05 | 0 | 0.0007992 | 0 | 0 | 3.0949e-07 | 0.000346 | 1.5336e-07 | 1.8605e-06 | 0 | 0 | 0.00011219 | 0.003681 | 0 | 0 | 0 | -999.999 | -999.999 | -0.1784 | 7.5272 | 5.3117 | -2.9178 | -999.999 | -999.999 | -999.999 | -999.999 | -999.999 | -999.999 | -999.999 | -999.999 | -999.999 | -999.999 | -999.999 | -999.999 | -999.999 | -999.999 | -999.999 | 5WBRA2 | 1061.8 | 0.31781 | 0.0003854 | 0 | 0 | 0
2 | i_soln | 19 | -99 | -99 | -99 | 11.4045 | 4 | 30.9 | 0.00859288 | 0.00601157 | -5.28031e-11 | -4.6674e-07 | 0.0049291 | 7.4408e-06 | 1.7924e-06 | 0.00036458 | 2.5786e-05 | 5.1373e-05 | 0 | 4.2421e-05 | 5.5469e-05 | 0 | 0.00099233 | 0 | 0 | 8.3709e-10 | 0.00012085 | 7.0197e-08 | 3.1656e-07 | 0 | 0 | 4.2115e-05 | 0.0043261 | 0 | 0 | 0 | -999.999 | -999.999 | -0.1646 | 6.9936 | 2.9728 | -3.8759 | -999.999 | -999.999 | -999.999 | -999.999 | -999.999 | -999.999 | -999.999 | -999.999 | -999.999 | -999.999 | -999.999 | -999.999 | -999.999 | -999.999 | -999.999 | 5WBRS2 | 1237.9 | 0.32439 | 0.00043007 | 0 | 0 | 0
2 | i_soln | 20 | -99 | -99 | -99 | 11.5223 | 4 | 30.3 | 0.00752761 | 0.00789568 | -1.09966e-13 | -8.98918e-10 | 0.0024789 | 5.5632e-06 | 1.2296e-08 | 0.0018536 | 2.6253e-05 | 4.1469e-05 | 0 | 0 | 5.6746e-05 | 0 | 0.0004867 | 0 | 0 | 8.3707e-10 | 5.6663e-10 | 7.6098e-08 | 1.2049e-07 | 0 | 0 | 1.1486e-05 | 0.0054936 | 0 | 0 | 0 | -999.999 | -999.999 | -0.5688 | 1.5676 | 3.2501 | -6.0304 | -999.999 | -999.999 | -999.999 | -999.999 | -999.999 | -999.999 | -999.999 | -999.999 | -999.999 | -999.999 | -999.999 | -999.999 | -999.999 | -999.999 | -999.999 | 5WBRG2 | 1491.6 | 0.27897 | 0.00037676 | 0 | 0 | 0
2 | react | 1 | -99 | 0 | 1 | 7.50506 | 11.7214 | 25.6 | 0.0378574 | 0.0243133 | -1.98995e-16 | -4.38459e-13 | 0.019439 | 2.6e-05 | 1.2302e-08 | 0.0018133 | 6.1941e-05 | 9.2126e-05 | 0 | 0 | 5.1073e-05 | 0 | 0.0049882 | 0 | 0 | 1.1255e-07 | 5.6692e-10 | 1.9888e-06 | 1.1539e-06 | 0 | 0 | 3.5474e-06 | 3.9563e-07 | 0.017504 | 4.0891e-05 | 0.0010527 | -999.999 | -999.999 | 4.6472 | 4.184 | 4.5187 | 7.1657 | -999.999 | -999.999 | -999.999 | -999.999 | 0.7944 | -999.999 | -3.4306 | -999.999 | 0.651 | -999.999 | -999.999 | -1.165 | -11.8116 | -999.999 | -999.999 | 1WBR1 | 1754.6 | 2.1366 | 0.0018948 | 0 | 0 | 0
3 | react | 1 | -99 | 0 | 1 | 7.50506 | 11.7214 | 25.6 | 0.0378574 | 0.0243133 | -1.98995e-16 | -4.38459e-13 | 0.019439 | 2.6e-05 | 1.2302e-08 | 0.0018133 | 6.1941e-05 | 9.2126e-05 | 0 | 0 | 5.1073e-05 | 0 | 0.0049882 | 0 | 0 | 1.1255e-07 | 5.6692e-10 | 1.9888e-06 | 1.1539e-06 | 0 | 0 | 3.5474e-06 | 3.9563e-07 | 0.017504 | 4.0891e-05 | 0.0010527 | -999.999 | -999.999 | 4.6472 | 4.184 | 4.5187 | 7.1657 | -999.999 | -999.999 | -999.999 | -999.999 | 0.7944 | -999.999 | -3.4306 | -999.999 | 0.651 | -999.999 | -999.999 | -1.165 | -11.8116 | -999.999 | -999.999 | 1WBR1 | 1754.6 | 2.1366 | 0.0018948 | 0 | 0 | 0
3 | react | 2 | -99 | 0 | 1 | 7.50255 | 11.7268 | 25.6 | 0.0326816 | 0.0227964 | 3.32316e-17 | 7.74188e-14 | 0.018737 | 0.00010006 | 1.2302e-08 | 0.001487 | 2.8562e-05 | 0.0002782 | 0 | 0 | 5.2978e-05 | 0 | 0.0037382 | 0 | 0 | 8.3746e-10 | 1.3814e-05 | 5.7474e-07 | 1.7052e-07 | 0 | 0 | 0.00020984 | 3.9171e-07 | 0.017341 | 3.9845e-05 | 0.0010531 | -999.999 | -999.999 | 4.5262 | 8.5706 | 2.396 | 10.4674 | -999.999 | -999.999 | -999.999 | -999.999 | 0.7091 | -999.999 | -3.5148 | -999.999 | 0.5657 | -999.999 | -999.999 | -3.2934 | -7.428 | -999.999 | -999.999 | 1WBRA2 | 1711 | 2.0068 | 0.0016357 | 0 | 0 | 0
3 | react | 3 | -99 | 0 | 1 | 7.51118 | 11.5219 | 29.3 | 0.0364592 | 0.0232776 | -3.43391e-17 | -7.80239e-14 | 0.019496 | 2.4972e-05 | 1.2303e-08 | 0.0014176 | 7.8427e-05 | 8.778e-05 | 0 | 0 | 0.00022861 | 0 | 0.0048324 | 0 | 0 | 8.375e-10 | 4.6623e-07 | 9.9679e-08 | 1.3895e-07 | 0 | 0 | 0.00028146 | 5.2741e-07 | 0.016763 | 4.2391e-05 | 0.00095635 | -999.999 | -999.999 | 4.455 | 7.0195 | 2.5981 | 10.4873 | -999.999 | -999.999 | -999.999 | -999.999 | 0.7288 | -999.999 | -3.4129 | -999.999 | 0.5881 | -999.999 | -999.999 | -3.2624 | -8.9706 | -999.999 | -999.999 | 1WBRS1 | 1848.3 | 2.0928 | 0.0018248 | 0 | 0 | 0
3 | react | 4 | -99 | 0 | 1 | 7.96452 | 10.8377 | 30.2 | 0.057028 | 0.0603632 | 1.6459e-16 | 1.60762e-13 | 0.031866 | 3.9074e-05 | 1.5559e-06 | 0.01272 | 2.459e-05 | 0.00011827 | 7.9054e-05 | 0 | 5.0973e-05 | 0 | 8.5793e-06 | 0 | 0 | 8.3797e-10 | 4.4336e-06 | 3.5435e-07 | 2.7431e-07 | 0 | 0 | 1.7497e-05 | 1.7194e-06 | 0.049846 | 0.00043631 | 0.00092705 | -999.999 | -999.999 | 1.1861 | 8.0004 | 2.5529 | 1.5117 | -999.999 | -999.999 | -999.999 | -999.999 | 2.3871 | -999.999 | 1.0883 | -999.999 | 2.247 | -999.999 | -999.999 | -2.9807 | -7.804 | -999.999 | -999.999 | 1WBRG2 | 4537.5 | 4.6362 | 0.0028543 | 0 | 0 | 0
3 | react | 5 | -99 | 0 | 1 | 7.29287 | 11.6414 | 29.8 | 0.0191837 | 0.0130553 | -6.53017e-17 | -2.67435e-13 | 0.010491 | 1.4137e-05 | 1.2299e-08 | 0.00091149 | 3.3636e-05 | 5.8182e-05 | 0 | 0 | 5.0213e-05 | 0 | 0.0023324 | 0 | 0 | 8.3723e-10 | 5.6674e-10 | 7.2854e-08 | 1.468e-07 | 0 | 0 | 3.3298e-05 | 3.1993e-07 | 0.0097731 | 1.3804e-05 | 0.00094662 | -999.999 | -999.999 | 4.3419 | 4.0533 | 2.2577 | 8.3942 | -999.999 | -999.999 | -999.999 | -999.999 | 0.1777 | -999.999 | -4.3234 | -999.999 | 0.0374 | -999.999 | -999.999 | -3.4809 | -11.8634 | -999.999 | -999.999 | 2WBR1 | 1078.5 | 1.1527 | 0.00096014 | 0 | 0 | 0
3 | react | 6 | -99 | 0 | 1 | 7.34825 | 11.5583 | 30.1 | 0.021115 | 0.0148742 | -3.45949e-16 | -1.24846e-12 | 0.011727 | 6.2145e-05 | 1.2299e-08 | 0.0011077 | 0.00016592 | 8.3807e-05 | 0 | 4.2243e-05 | 5.3116e-05 | 0 | 0.0024697 | 0 | 0 | 1.0959e-07 | 4.1075e-05 | 1.5241e-06 | 7.6901e-07 | 0 | 0 | 0.00014918 | 3.7407e-07 | 0.01112 | 1.8279e-05 | 0.00093915 | -999.999 | -999.999 | 4.2936 | 8.9195 | 4.4289 | 9.5929 | -999.999 | -999.999 | -999.999 | -999.999 | 0.3595 | -999.999 | -4.0419 | -999.999 | 0.2194 | -999.999 | -999.999 | -1.2995 | -6.9848 | -999.999 | -999.999 | 2WBRA1 | 1235.9 | 1.3097 | 0.0010568 | 0 | 0 | 0
3 | react | 7 | -99 | 0 | 1 | 7.28875 | 11.6237 | 30.1 | 0.0171534 | 0.0125398 | -2.64356e-13 | -1.13985e-09 | 0.0096684 | 1.5437e-05 | 1.2648e-06 | 0.0010168 | 3.4783e-05 | 6.2216e-05 | 0 | 0 | 5.0434e-05 | 0 | 0.0018548 | 0 | 0 | 8.3722e-10 | 1.5995e-05 | 6.2967e-08 | 1.0254e-07 | 0 | 0 | 0.00017981 | 3.2323e-07 | 0.0096189 | 1.3456e-05 | 0.00093965 | -999.999 | -999.999 | 4.2335 | 8.4971 | 2.2576 | 9.6346 | -999.999 | -999.999 | -999.999 | -999.999 | 0.2225 | -999.999 | -2.2664 | -999.999 | 0.0823 | -999.999 | -999.999 | -3.4826 | -7.4131 | -999.999 | -999.999 | 2WBRS1 | 1048.8 | 1.0995 | 0.00085853 | 0 | 0 | 0
3 | react | 8 | -99 | 0 | 1 | 7.79021 | 11.0834 | 29.6 | 0.0370985 | 0.04335 | -2.92006e-15 | -4.35281e-12 | 0.012433 | 1.7591e-05 | 1.4815e-06 | 0.012437 | 2.8325e-05 | 5.8095e-05 | 5.3663e-05 | 0 | 5.0358e-05 | 0 | 2.9981e-06 | 0 | 0 | 8.3761e-10 | 4.6933e-06 | 1.0657e-07 | 2.4312e-07 | 0 | 0 | 0.00017156 | 1.0721e-06 | 0.032941 | 0.00017839 | 0.00094477 | -999.999 | -999.999 | 0.9409 | 8.0398 | 2.5227 | 3.0205 | -999.999 | -999.999 | -999.999 | -999.999 | 2.1162 | -999.999 | 0.5156 | -999.999 | 1.9757 | -999.999 | -999.999 | -3.0639 | -7.8059 | -999.999 | -999.999 | 2WBRG1 | 3000.5 | 3.049 | 0.0018568 | 0 | 0 | 0
3 | react | 9 | -99 | 0 | 1 | 7.17408 | 11.7532 | 30.2 | 0.0123847 | 0.00954648 | 1.44071e-17 | 8.33788e-14 | 0.0067786 | 1.1166e-05 | 1.2297e-08 | 0.00096456 | 1.9512e-05 | 4.9994e-05 | 0 | 0 | 5.4821e-05 | 0 | 0.0012608 | 0 | 0 | 1.2727e-07 | 1.2208e-06 | 2.0352e-06 | 1.0774e-06 | 0 | 0 | 0.00019145 | 2.4671e-07 | 0.007288 | 7.566e-06 | 0.00093796 | -999.999 | -999.999 | 4.1766 | 7.3481 | 4.342 | 9.5729 | -999.999 | -999.999 | -999.999 | -999.999 | 0.0003 | -999.999 | -4.7008 | -999.999 | -0.1398 | -999.999 | -999.999 | -1.4429 | -8.582 | -999.999 | -999.999 | 3WBR2 | 798.51 | 0.82926 | 0.00061985 | 0 | 0 | 0
3 | react | 10 | -99 | 0 | 1 | 7.19507 | 11.7906 | 29.6 | 0.0133108 | 0.0101788 | -1.11866e-15 | -6.04305e-12 | 0.0072835 | 3.6453e-05 | 1.6675e-06 | 0.00098281 | 2.4798e-05 | 6.0745e-05 | 0 | 4.389e-05 | 7.0984e-05 | 0 | 0.0013472 | 0 | 0 | 1.2055e-07 | 0.00017947 | 1.6197e-07 | 3.1613e-07 | 0 | 0 | 0.00020477 | 2.4861e-07 | 0.0077401 | 8.4101e-06 | 0.00095201 | -999.999 | -999.999 | 4.2115 | 9.5328 | 4.3682 | 9.7158 | -999.999 | -999.999 | -999.999 | -999.999 | 0.0401 | -999.999 | -2.5028 | -999.999 | -0.1004 | -999.999 | -999.999 | -1.4433 | -6.4253 | -999.999 | -999.999 | 3WBRA2 | 842.53 | 0.90348 | 0.00066621 | 0 | 0 | 0
3 | react | 11 | -99 | 0 | 1 | 7.18709 | 11.6495 | 31.4 | 0.0129809 | 0.00986765 | 2.85018e-13 | 1.60632e-09 | 0.006809 | 1.2598e-05 | 2.4512e-06 | 0.0010596 | 1.8627e-05 | 7.2226e-05 | 0 | 0 | 5.6556e-05 | 0 | 0.0013735 | 0 | 0 | 8.3715e-10 | 6.1343e-05 | 1.2274e-07 | 2.2891e-07 | 0 | 0 | 2.5137e-06 | 2.7763e-07 | 0.0073829 | 8.1014e-06 | 0.00091053 | -999.999 | -999.999 | 4.1465 | 9.0299 | 2.1822 | 5.72 | -999.999 | -999.999 | -999.999 | -999.999 | 0.0722 | -999.999 | -2.2865 | -999.999 | -0.0671 | -999.999 | -999.999 | -3.6013 | -6.8702 | -999.999 | -999.999 | 3WBRS2 | 835.33 | 0.83828 | 0.0006497 | 0 | 0 | 0
3 | react | 12 | -99 | 0 | 1 | 7.26067 | 11.6942 | 29.7 | 0.00995273 | 0.0118875 | -1.63612e-16 | -8.53155e-13 | 0.0048512 | 8.8432e-06 | 1.2297e-08 | 0.0024862 | 2.2871e-05 | 0.00026896 | 5.2812e-06 | 0 | 5.7279e-05 | 0 | 0.00015956 | 0 | 0 | 8.3716e-10 | 7.8323e-07 | 7.5634e-08 | 1.8851e-07 | 0 | 0 | 0.0003729 | 2.9351e-07 | 0.0090503 | 1.1696e-05 | 0.00094925 | -999.999 | -999.999 | 3.2146 | 7.1881 | 2.2457 | 8.2402 | -999.999 | -999.999 | -999.999 | -999.999 | 0.5583 | -999.999 | -3.9997 | -999.999 | 0.4179 | -999.999 | -999.999 | -3.5192 | -8.7443 | -999.999 | -999.999 | 3WBRG3 | 934.62 | 0.88408 | 0.00049813 | 0 | 0 | 0
3 | react | 13 | -99 | 0 | 1 | 7.06393 | 11.9026 | 29.9 | 0.00937577 | 0.00731289 | -1.76514e-15 | -1.32903e-11 | 0.0052556 | 9.7995e-06 | 1.2297e-08 | 0.00070549 | 1.7889e-05 | 5.1177e-05 | 0 | 0 | 5.4855e-05 | 0 | 0.00093862 | 0 | 0 | 8.7808e-08 | 2.631e-06 | 1.5021e-06 | 8.0819e-07 | 0 | 0 | 0.00041617 | 1.8512e-07 | 0.0056213 | 4.3619e-06 | 0.0009455 | -999.999 | -999.999 | 4.1701 | 7.6523 | 4.0614 | 10.2418 | -999.999 | -999.999 | -999.999 | -999.999 | -0.3329 | -999.999 | -5.2359 | -999.999 | -0.4732 | -999.999 | -999.999 | -1.757 | -8.3019 | -999.999 | -999.999 | 4WBR2 | 618.19 | 0.67119 | 0.00046926 | 0 | 0 | 0
3 | react | 14 | -99 | 0 | 1 | 7.00521 | 12.0181 | 29.3 | 0.00883437 | 0.00637733 | -1.8871e-14 | -1.5747e-10 | 0.0050423 | 2.7958e-05 | 6.7675e-06 | 0.00039354 | 2.0537e-05 | 5.7862e-05 | 0 | 4.3035e-05 | 5.6967e-05 | 0 | 0.00094156 | 0 | 0 | 3.1095e-07 | 0.00031431 | 4.9391e-07 | 6.4445e-07 | 0 | 0 | 5.4767e-05 | 1.5393e-07 | 0.0049305 | 3.2556e-06 | 0.00096008 | -999.999 | -999.999 | 4.2544 | 9.7186 | 4.5443 | 8.6636 | -999.999 | -999.999 | -999.999 | -999.999 | -0.6964 | -999.999 | -2.9754 | -999.999 | -0.8371 | -999.999 | -999.999 | -1.2972 | -6.262 | -999.999 | -999.999 | 4WBRA2 | 543.99 | 0.61196 | 0.00044216 | 0 | 0 | 0
3 | react | 15 | -99 | 0 | 1 | 7.07041 | 11.8347 | 30.7 | 0.00952942 | 0.00731355 | -2.32186e-14 | -1.73751e-10 | 0.00536 | 9.6716e-06 | 1.2297e-08 | 0.00066381 | 1.5578e-05 | 5.1149e-05 | 0 | 0 | 5.4983e-05 | 0 | 0.00096383 | 0 | 0 | 8.3712e-10 | 6.0786e-05 | 4.3789e-07 | 3.2315e-07 | 0 | 0 | 0.00035125 | 1.9912e-07 | 0.0056364 | 4.5034e-06 | 0.00092687 | -999.999 | -999.999 | 4.1397 | 9.0039 | 2.0525 | 10.014 | -999.999 | -999.999 | -999.999 | -999.999 | -0.3412 | -999.999 | -5.2181 | -999.999 | -0.4809 | -999.999 | -999.999 | -3.7634 | -6.9294 | -999.999 | -999.999 | 4WBRS1 | 629.92 | 0.67379 | 0.00047695 | 0 | 0 | 0
3 | react | 16 | -99 | 0 | 1 | 7.04442 | 12.0621 | 28.1 | 0.00713487 | 0.00740832 | 8.34938e-18 | 6.94976e-14 | 0.0031328 | 6.4304e-06 | 1.2296e-08 | 0.0014735 | 1.4462e-05 | 4.3022e-05 | 0 | 0 | 5.4602e-05 | 0 | 0.00038514 | 0 | 0 | 1.1981e-07 | 5.6664e-10 | 1.4889e-06 | 9.9129e-07 | 0 | 0 | 0.000268 | 1.5517e-07 | 0.0055258 | 3.9707e-06 | 0.00098968 | -999.999 | -999.999 | 3.8828 | 4.0101 | 4.1628 | 9.3294 | -999.999 | -999.999 | -999.999 | -999.999 | -0.0647 | -999.999 | -5.0381 | -999.999 | -0.2062 | -999.999 | -999.999 | -1.6634 | -11.9929 | -999.999 | -999.999 | 4WBRG2 | 562.15 | 0.58441 | 0.0003571 | 0 | 0 | 0
3 | react | 17 | -99 | 0 | 1 | 6.9844 | 10.9888 | 30.4 | 0.00788892 | 0.00592383 | -6.22823e-16 | -5.671e-12 | 0.0045898 | 8.8784e-06 | 1.2297e-08 | 0.00044993 | 2.0516e-05 | 4.5279e-05 | 0 | 4.0756e-05 | 0 | 0 | 0.00082923 | 0 | 0 | 8.3709e-10 | 8.7612e-06 | 6.1321e-08 | 1.512e-07 | 0 | 0 | 0.00034458 | 1.585e-07 | 0.0046094 | 2.9361e-06 | 0.00093409 | -999.999 | -999.999 | 4.1698 | 8.1369 | 0.0158 | 10.0649 | -999.999 | -999.999 | -999.999 | -999.999 | -0.6666 | -999.999 | -5.7039 | -999.999 | -0.8065 | -999.999 | -999.999 | -3.891 | -6.8492 | -999.999 | -999.999 | 5WBR2 | 517.17 | 0.56468 | 0.00039484 | 0 | 0 | 0
3 | react | 18 | -99 | 0 | 1 | 6.9592 | 12.0011 | 30.2 | 0.00770027 | 0.00565823 | -6.39126e-17 | -6.06712e-13 | 0.0042413 | 7.162e-05 | 4.3319e-06 | 0.00040002 | 2.2727e-05 | 5.0216e-05 | 0 | 4.1044e-05 | 5.5638e-05 | 0 | 0.0007992 | 0 | 0 | 3.0949e-07 | 0.000346 | 1.5336e-07 | 1.8605e-06 | 0 | 0 | 0.0001122 | 1.4715e-07 | 0.0043559 | 2.5963e-06 | 0.0009388 | -999.999 | -999.999 | 4.1858 | 9.7269 | 4.4878 | 9.1273 | -999.999 | -999.999 | -999.999 | -999.999 | -0.7656 | -999.999 | -3.3061 | -999.999 | -0.9057 | -999.999 | -999.999 | -1.3632 | -6.2363 | -999.999 | -999.999 | 5WBRA2 | 490.07 | 0.55391 | 0.0003854 | 0 | 0 | 0
3 | react | 19 | -99 | 0 | 1 | 6.98759 | 11.9153 | 30.9 | 0.00859289 | 0.00606671 | -5.28031e-11 | -4.62074e-07 | 0.0049291 | 7.4408e-06 | 1.7924e-06 | 0.00036458 | 2.5786e-05 | 5.1373e-05 | 0 | 4.2421e-05 | 5.5466e-05 | 0 | 0.00099233 | 0 | 0 | 8.3709e-10 | 0.00012085 | 7.0197e-08 | 3.1656e-07 | 0 | 0 | 4.2115e-05 | 1.6569e-07 | 0.0046117 | 2.9932e-06 | 0.00092257 | -999.999 | -999.999 | 4.2219 | 9.2691 | 1.957 | 8.3313 | -999.999 | -999.999 | -999.999 | -999.999 | -0.7496 | -999.999 | -3.6102 | -999.999 | -0.8893 | -999.999 | -999.999 | -3.8843 | -6.672 | -999.999 | -999.999 | 5WBRS2 | 535.95 | 0.56979 | 0.00043007 | 0 | 0 | 0
3 | react | 20 | -99 | 0 | 1 | 7.05584 | 11.8834 | 30.3 | 0.00752762 | 0.00784877 | -1.09972e-13 | -9.02988e-10 | 0.0024789 | 5.5632e-06 | 1.2296e-08 | 0.0018536 | 2.6253e-05 | 4.1469e-05 | 0 | 0 | 5.6744e-05 | 0 | 0.0004867 | 0 | 0 | 8.3707e-10 | 5.6663e-10 | 7.6098e-08 | 1.2049e-07 | 0 | 0 | 1.1486e-05 | 1.8764e-07 | 0.0054993 | 4.2536e-06 | 0.000936 | -999.999 | -999.999 | 3.8725 | 3.975 | 2.0326 | 6.5186 | -999.999 | -999.999 | -999.999 | -999.999 | 0.0692 | -999.999 | -4.8475 | -999.999 | -0.0709 | -999.999 | -999.999 | -3.7914 | -11.9722 | -999.999 | -999.999 | 5WBRG2 | 592.38 | 0.56678 | 0.00037676 | 0 | 0 | 0