## F
Project | MSc thesis Jorge Felipe Torres Ortiz
Date | 2021-02-10
revision | 0
Title | Batch leaching test Bauxite residu
Data to be filled in
Sample weight (g) | 4.31
Conc "F" (mg/kg) | 200
Fraction | Liquid Nadded (ml) | L/S | Cum L/S | Conc. "F" (mg/L) | Amount "F" (mg) | Cum. Amount "F" (mg) | Cum. amount "F"/sample (mg/kg) | % of total content | % of total leached | Fraction | Cum L/S | Conc. "F" (mg/L) | Amount "F" (mg) | Cum. Amount "F" (mg) | Cum. amount "F"/sample (mg/kg) | % of total content | % of total leached
1-1 | 43.16 | 10.01392 | 10.01392 | 0.57 | 0.0246012 | 0.0246012 | 5.707935 | 2.853968 | 25.97564 | Mean
1-2 | 43.1265 | 10.00615 | 10.00615 | 0.47 | 0.020269455 | 0.020269455 | 4.70289 | 2.351445 | 23.72051 | 1 | 10.00684 | 0.51 | 0.021996862 | 0.021996862 | 5.10368 | 2.55184 | 23.39921
1-3 | 43.1019 | 10.00044 | 10.00044 | 0.49 | 0.021119931 | 0.021119931 | 4.900216 | 2.450108 | 20.50148 | 2 | 20.01428 | 0.5033333 | 0.02171071 | 0.04370757 | 10.14097 | 5.070484 | 46.36894
2-1 | 43.1815 | 10.01891 | 20.03283 | 0.54 | 0.02331801 | 0.04791921 | 11.11815 | 5.559073 | 50.5964 | 3 | 30.05089 | 0.3866667 | 0.016724668 | 0.06043224 | 14.0214 | 7.010701 | 64.01378
2-2 | 43.1074 | 10.00172 | 20.00787 | 0.43 | 0.018536182 | 0.038805637 | 9.003628 | 4.501814 | 45.41263 | 4 | 40.0875 | 0.3166667 | 0.01369037 | 0.07412261 | 17.19782 | 8.598911 | 78.41324
2-3 | 43.1073 | 10.00169 | 20.00213 | 0.54 | 0.023277942 | 0.044397873 | 10.30113 | 5.150565 | 43.09777 | 5 | 50.09484 | 0.47 | 0.02026957 | 0.094392181 | 21.90074 | 10.95037 | 100
3-1 | 43.3974 | 10.069 | 30.10183 | 0.42 | 0.018226908 | 0.066146118 | 15.34713 | 7.673564 | 69.84163 | Standard deviation
3-2 | 43.2882 | 10.04367 | 30.05153 | 0.31 | 0.013419342 | 0.052224979 | 12.11716 | 6.058582 | 61.11673 | 1 | 0.005524782 | 0.04320494 | 0.00229516 | 0.00229516 | 0.5325197 | 0.2662599 | 2.246337
3-3 | 43.0878 | 9.997169 | 29.9993 | 0.43 | 0.018527754 | 0.062925627 | 14.59991 | 7.299957 | 61.08298 | 2 | 0.01332646 | 0.0518545 | 0.002749296 | 0.004595834 | 1.066319 | 0.5331594 | 3.135097
4-1 | 43.3974 | 10.069 | 40.17084 | 0.27 | 0.011717298 | 0.077863416 | 18.06576 | 9.032879 | 82.21356 | 3 | 0.04185975 | 0.05436502 | 0.002866446 | 0.007287816 | 1.690909 | 0.8454543 | 4.120934
4-2 | 43.2882 | 10.04367 | 40.0952 | 0.27 | 0.011687814 | 0.063912793 | 14.82895 | 7.414477 | 74.7945 | 4 | 0.07139064 | 0.06599663 | 0.003443026 | 0.008946568 | 2.07577 | 1.037885 | 3.031539
4-3 | 43.0878 | 9.997169 | 39.99647 | 0.41 | 0.017665998 | 0.080591625 | 18.69875 | 9.349376 | 78.23167 | 5 | 0.07771482 | 0.05715476 | 0.002998447 | 0.008786993 | 2.038746 | 1.019373 | 0
5-1 | 43.1931 | 10.0216 | 50.19244 | 0.39 | 0.016845309 | 0.094708725 | 21.97418 | 10.98709 | 100
5-2 | 43.0768 | 9.994617 | 50.08981 | 0.5 | 0.0215384 | 0.085451193 | 19.82626 | 9.913131 | 100
5-3 | 43.125 | 10.0058 | 50.00227 | 0.52 | 0.022425 | 0.103016625 | 23.90177 | 11.95088 | 100
Note on E10: Gijs Breedveld: Concentration in centrifuge tubes
Note on F10: Gijs Breedveld: conc. (mg/L) x volume (L)
Note on H10: Gijs Breedveld: Amount leached/weight sample (=0,004 kg in this example)
Note on I10: Gijs Breedveld: Amount leached in mg/kg/amount present in sample (mg/kg) in this example 200 mg/kg
Note on J10: Clara Sena: In the eventual case that you do not have the initial conc "A" (mg/kg), then you can refer to the total amount leached.
Note on V10: Gijs Breedveld: Amount leached in mg/kg/amount present in sample (mg/kg) in this example 200 mg/kg
Note on X10: Clara Sena: In the eventual case that you do not have the initial conc "A" (mg/kg), then you can refer to the total amount leached.

## Cl
Project | MSc thesis Jorge Felipe Torres Ortiz
Date | 2021-02-10
revision | 0
Title | Batch leaching test Bauxite residu
Data to be filled in
Sample weight (g) | 4.31
Conc "Cl" (mg/kg) | 200
Fraction | Liquid Nadded (ml) | L/S | Cum L/S | Conc. "Cl" (mg/L) | Amount "Cl" (mg) | Cum. Amount "Cl" (mg) | Cum. amount "Cl"/sample (mg/kg) | % of total content | % of total leached | Fraction | Cum L/S | Conc. "Cl" (mg/L) | Amount "Cl" (mg) | Cum. Amount "Cl" (mg) | Cum. amount "Cl"/sample (mg/kg) | % of total content | % of total leached
1-1 | 43.16 | 10.01392 | 10.01392 | 4.14 | 0.1786824 | 0.1786824 | 41.45763 | 20.72882 | 38.12282 | Mean
1-2 | 43.1265 | 10.00615 | 10.00615 | 4.19 | 0.180700035 | 0.180700035 | 41.92576 | 20.96288 | 38.37267 | 1 | 10.00684 | 4.156667 | 0.179274767 | 0.179274767 | 41.59507 | 20.79754 | 32.81268
1-3 | 43.1019 | 10.00044 | 10.00044 | 4.14 | 0.178441866 | 0.178441866 | 41.40183 | 20.70091 | 21.94255 | 2 | 20.01428 | 2.103333 | 0.09072004 | 0.2699948 | 62.64381 | 31.3219 | 49.33287
2-1 | 43.1815 | 10.01891 | 20.03283 | 2.06 | 0.08895389 | 0.26763629 | 62.09659 | 31.04829 | 57.1016 | 3 | 30.05089 | 4.276667 | 0.184553022 | 0.4545478 | 105.4635 | 52.73177 | 76.31269
2-2 | 43.1074 | 10.00172 | 20.00787 | 2.09 | 0.090094466 | 0.270794501 | 62.82935 | 31.41468 | 57.50474 | 4 | 40.0875 | 1.526667 | 0.066039108 | 0.5205869 | 120.7858 | 60.39292 | 88.38133
2-3 | 43.1073 | 10.00169 | 20.00213 | 2.16 | 0.093111768 | 0.271553634 | 63.00548 | 31.50274 | 33.39227 | 5 | 50.09484 | 1.476667 | 0.063690774 | 0.5842777 | 135.5633 | 67.78164 | 100
3-1 | 43.3974 | 10.069 | 30.10183 | 1.66 | 0.072039684 | 0.339675974 | 78.81113 | 39.40557 | 72.47164 | Standard deviation
3-2 | 43.2882 | 10.04367 | 30.05153 | 1.64 | 0.070992648 | 0.341787149 | 79.30096 | 39.65048 | 72.58043 | 1 | 0.005524782 | 0.02357023 | 0.001240164 | 0.001240164 | 0.287741 | 0.1438705 | 7.687021
3-3 | 43.0878 | 9.997169 | 29.9993 | 9.53 | 0.410626734 | 0.682180368 | 158.2785 | 79.13925 | 83.88601 | 2 | 0.01332646 | 0.04189935 | 0.00214837 | 0.002077505 | 0.4820197 | 0.2410099 | 11.27291
4-1 | 43.3974 | 10.069 | 40.17084 | 1.52 | 0.065964048 | 0.405640022 | 94.11601 | 47.05801 | 86.54541 | 3 | 0.04185975 | 3.714677 | 0.1957863 | 0.1971384 | 45.73976 | 22.86988 | 5.355326
4-2 | 43.2882 | 10.04367 | 40.0952 | 1.52 | 0.065798064 | 0.407585213 | 94.56733 | 47.28367 | 86.55302 | 4 | 0.07139064 | 0.00942809 | 0.0002860576 | 0.1974117 | 45.80318 | 22.90159 | 2.590993
4-3 | 43.0878 | 9.997169 | 39.99647 | 1.54 | 0.066355212 | 0.74853558 | 173.6741 | 86.83707 | 92.04554 | 5 | 0.07771482 | 0.01699673 | 0.0008729968 | 0.1982756 | 46.00361 | 23.00181 | 0
5-1 | 43.1931 | 10.0216 | 50.19244 | 1.46 | 0.063061926 | 0.468701948 | 108.7476 | 54.37378 | 100
5-2 | 43.0768 | 9.994617 | 50.08981 | 1.47 | 0.063322896 | 0.470908109 | 109.2594 | 54.62971 | 100
5-3 | 43.125 | 10.0058 | 50.00227 | 1.5 | 0.0646875 | 0.81322308 | 188.6828 | 94.34142 | 100
Note on E10: Gijs Breedveld: Concentration in centrifuge tubes
Note on F10: Gijs Breedveld: conc. (mg/L) x volume (L)
Note on H10: Gijs Breedveld: Amount leached/weight sample (=0,004 kg in this example)
Note on I10: Gijs Breedveld: Amount leached in mg/kg/amount present in sample (mg/kg) in this example 200 mg/kg
Note on J10: Clara Sena: In the eventual case that you do not have the initial conc "A" (mg/kg), then you can refer to the total amount leached.
Note on V10: Gijs Breedveld: Amount leached in mg/kg/amount present in sample (mg/kg) in this example 200 mg/kg
Note on X10: Clara Sena: In the eventual case that you do not have the initial conc "A" (mg/kg), then you can refer to the total amount leached.

## Br
Project | MSc thesis Jorge Felipe Torres Ortiz
Date | 2021-02-10
revision | 0
Title | Batch leaching test Bauxite residu
Data to be filled in
Sample weight (g) | 4.31
Conc "Br" (mg/kg) | 200
Fraction | Liquid Nadded (ml) | L/S | Cum L/S | Conc. "Br" (mg/L) | Amount "Br" (mg) | Cum. Amount "Br" (mg) | Cum. amount "Br"/sample (mg/kg) | % of total content | % of total leached | Fraction | Cum L/S | Conc. "Br" (mg/L) | Amount "Br" (mg) | Cum. Amount "Br" (mg) | Cum. amount "Br"/sample (mg/kg) | % of total content | % of total leached
1-1 | 43.16 | 10.01392 | 10.01392 | 0 | 0 | 0 | 0 | 0 | #DIV/0! | Mean
1-2 | 43.1265 | 10.00615 | 10.00615 | 0 | 0 | 0 | 0 | 0 | #DIV/0! | 1 | 10.00684 | 0 | 0 | 0 | 0 | 0 | #DIV/0!
1-3 | 43.1019 | 10.00044 | 10.00044 | 0 | 0 | 0 | 0 | 0 | #DIV/0! | 2 | 20.01428 | 0 | 0 | 0 | 0 | 0 | #DIV/0!
2-1 | 43.1815 | 10.01891 | 20.03283 | 0 | 0 | 0 | 0 | 0 | #DIV/0! | 3 | 30.05089 | 0 | 0 | 0 | 0 | 0 | #DIV/0!
2-2 | 43.1074 | 10.00172 | 20.00787 | 0 | 0 | 0 | 0 | 0 | #DIV/0! | 4 | 40.0875 | 0 | 0 | 0 | 0 | 0 | #DIV/0!
2-3 | 43.1073 | 10.00169 | 20.00213 | 0 | 0 | 0 | 0 | 0 | #DIV/0! | 5 | 50.09484 | 0 | 0 | 0 | 0 | 0 | #DIV/0!
3-1 | 43.3974 | 10.069 | 30.10183 | 0 | 0 | 0 | 0 | 0 | #DIV/0! | Standard deviation
3-2 | 43.2882 | 10.04367 | 30.05153 | 0 | 0 | 0 | 0 | 0 | #DIV/0! | 1 | 0.005524782 | 0 | 0 | 0 | 0 | 0 | #DIV/0!
3-3 | 43.0878 | 9.997169 | 29.9993 | 0 | 0 | 0 | 0 | 0 | #DIV/0! | 2 | 0.01332646 | 0 | 0 | 0 | 0 | 0 | #DIV/0!
4-1 | 43.3974 | 10.069 | 40.17084 | 0 | 0 | 0 | 0 | 0 | #DIV/0! | 3 | 0.04185975 | 0 | 0 | 0 | 0 | 0 | #DIV/0!
4-2 | 43.2882 | 10.04367 | 40.0952 | 0 | 0 | 0 | 0 | 0 | #DIV/0! | 4 | 0.07139064 | 0 | 0 | 0 | 0 | 0 | #DIV/0!
4-3 | 43.0878 | 9.997169 | 39.99647 | 0 | 0 | 0 | 0 | 0 | #DIV/0! | 5 | 0.07771482 | 0 | 0 | 0 | 0 | 0 | #DIV/0!
5-1 | 43.1931 | 10.0216 | 50.19244 | 0 | 0 | 0 | 0 | 0 | #DIV/0!
5-2 | 43.0768 | 9.994617 | 50.08981 | 0 | 0 | 0 | 0 | 0 | #DIV/0!
5-3 | 43.125 | 10.0058 | 50.00227 | 0 | 0 | 0 | 0 | 0 | #DIV/0!
Note on E10: Gijs Breedveld: Concentration in centrifuge tubes
Note on F10: Gijs Breedveld: conc. (mg/L) x volume (L)
Note on H10: Gijs Breedveld: Amount leached/weight sample (=0,004 kg in this example)
Note on I10: Gijs Breedveld: Amount leached in mg/kg/amount present in sample (mg/kg) in this example 200 mg/kg
Note on J10: Clara Sena: In the eventual case that you do not have the initial conc "A" (mg/kg), then you can refer to the total amount leached.
Note on V10: Gijs Breedveld: Amount leached in mg/kg/amount present in sample (mg/kg) in this example 200 mg/kg
Note on X10: Clara Sena: In the eventual case that you do not have the initial conc "A" (mg/kg), then you can refer to the total amount leached.

## NO3
Project | MSc thesis Jorge Felipe Torres Ortiz
Date | 2021-02-10
revision | 0
Title | Batch leaching test Bauxite residu
Data to be filled in
Sample weight (g) | 4.31
Conc "NO3" (mg/kg) | 200
Fraction | Liquid Nadded (ml) | L/S | Cum L/S | Conc. "NO3" (mg/L) | Amount "NO3" (mg) | Cum. Amount "NO3" (mg) | Cum. amount "NO3"/sample (mg/kg) | % of total content | % of total leached | Fraction | Cum L/S | Conc. "NO3" (mg/L) | Amount "NO3" (mg) | Cum. Amount "NO3" (mg) | Cum. amount "NO3"/sample (mg/kg) | % of total content | % of total leached
1-1 | 43.16 | 10.01392 | 10.01392 | 3.14 | 0.1355224 | 0.1355224 | 31.44371 | 15.72186 | 23.90933 | Mean
1-2 | 43.1265 | 10.00615 | 10.00615 | 3.16 | 0.13627974 | 0.13627974 | 31.61943 | 15.80971 | 18.78705 | 1 | 10.00684 | 3.136667 | 0.135283 | 0.135283 | 31.38817 | 15.69409 | 20.35539
1-3 | 43.1019 | 10.00044 | 10.00044 | 3.11 | 0.134046909 | 0.134046909 | 31.10137 | 15.55069 | 18.36978 | 2 | 20.01428 | 3.226667 | 0.1391702 | 0.274453182 | 63.67823 | 31.83912 | 41.23453
2-1 | 43.1815 | 10.01891 | 20.03283 | 3.12 | 0.13472628 | 0.27024868 | 62.70271 | 31.35135 | 47.6782 | 3 | 30.05089 | 3.466667 | 0.149952744 | 0.424405926 | 98.47005 | 49.23503 | 63.7673
2-2 | 43.1074 | 10.00172 | 20.00787 | 3.29 | 0.141823346 | 0.278103086 | 64.52508 | 32.26254 | 38.33833 | 4 | 40.0875 | 2.296667 | 0.099184766 | 0.523590692 | 121.4828 | 60.74138 | 77.39952
2-3 | 43.1073 | 10.00169 | 20.00213 | 3.27 | 0.140960871 | 0.27500778 | 63.80691 | 31.90345 | 37.68705 | 5 | 50.09484 | 3.486667 | 0.150384 | 0.6739747 | 156.3746 | 78.18732 | 100
3-1 | 43.3974 | 10.069 | 30.10183 | 3.41 | 0.147985134 | 0.418233814 | 97.03801 | 48.519 | 73.78625 | Standard deviation
3-2 | 43.2882 | 10.04367 | 30.05153 | 3.44 | 0.148911408 | 0.427014494 | 99.07529 | 49.53764 | 58.86674 | 1 | 0.005524782 | 0.02054805 | 0.001135501 | 0.001135501 | 0.2634573 | 0.1317286 | 2.518784
3-3 | 43.0878 | 9.997169 | 29.9993 | 3.55 | 0.15296169 | 0.42796947 | 99.29686 | 49.64843 | 58.64891 | 2 | 0.01332646 | 0.07586538 | 0.003872603 | 0.003956464 | 0.9179731 | 0.4589865 | 4.564119
4-1 | 43.3974 | 10.069 | 40.17084 | 0 | 0 | 0.418233814 | 97.03801 | 48.519 | 73.78625 | 3 | 0.04185975 | 0.0601849 | 0.002646661 | 0.00536649 | 1.245125 | 0.6225627 | 7.085027
4-2 | 43.2882 | 10.04367 | 40.0952 | 3.39 | 0.146746998 | 0.573761492 | 133.1233 | 66.56166 | 79.09677 | 4 | 0.07139064 | 1.624609 | 0.08592051 | 0.09127619 | 21.17777 | 10.58888 | 2.556526
4-3 | 43.0878 | 9.997169 | 39.99647 | 3.5 | 0.1508073 | 0.57877677 | 134.287 | 67.14348 | 79.31553 | 5 | 0.07771482 | 0.03399346 | 0.001596679 | 0.09282554 | 21.53725 | 10.76862 | 0
5-1 | 43.1931 | 10.0216 | 50.19244 | 3.44 | 0.148584264 | 0.566818078 | 131.5123 | 65.75616 | 100
5-2 | 43.0768 | 9.994617 | 50.08981 | 3.52 | 0.151630336 | 0.725391828 | 168.3044 | 84.15218 | 100
5-3 | 43.125 | 10.0058 | 50.00227 | 3.5 | 0.1509375 | 0.72971427 | 169.3073 | 84.65363 | 100
Note on E10: Gijs Breedveld: Concentration in centrifuge tubes
Note on F10: Gijs Breedveld: conc. (mg/L) x volume (L)
Note on H10: Gijs Breedveld: Amount leached/weight sample (=0,004 kg in this example)
Note on I10: Gijs Breedveld: Amount leached in mg/kg/amount present in sample (mg/kg) in this example 200 mg/kg
Note on J10: Clara Sena: In the eventual case that you do not have the initial conc "A" (mg/kg), then you can refer to the total amount leached.
Note on V10: Gijs Breedveld: Amount leached in mg/kg/amount present in sample (mg/kg) in this example 200 mg/kg
Note on X10: Clara Sena: In the eventual case that you do not have the initial conc "A" (mg/kg), then you can refer to the total amount leached.

## Ca
Project | MSc thesis Jorge Felipe Torres Ortiz
Date | 2021-02-10
revision | 0
Title | Batch leaching test Bauxite residu
Data to be filled in
Sample weight (g) | 4.31
Conc "Ca" (mg/kg) | 200
Fraction | Liquid added (ml) | L/S | Cum L/S | Conc. "Ca" (mg/L) | Amount "Ca" (mg) | Cum. Amount "Ca" (mg) | Cum. amount "Ca"/sample (mg/kg) | % of total content | % of total leached | Fraction | Cum L/S | Conc. "Ca" (mg/L) | Amount "Ca" (mg) | Cum. Amount "Ca" (mg) | Cum. amount "Ca"/sample (mg/kg) | % of total content | % of total leached | Conc. "Ca"
1-1 | 43.16 | 10.01392 | 10.01392 | 510.19 | 22.0198004 | 22.0198004 | 5109.002 | 2554.501 | 41.36309 | Mean
1-2 | 43.1265 | 10.00615 | 10.00615 | 509.23 | 21.96131 | 21.96131 | 5095.431 | 2547.715 | 41.10741 | 1 | 10.00684 | 507.6333 | 21.89402 | 21.89402 | 5079.818 | 2539.909 | 40.91209
1-3 | 43.1019 | 10.00044 | 10.00044 | 503.48 | 21.70094 | 21.70094 | 5035.022 | 2517.511 | 40.26578 | 2 | 20.01428 | 520.8133 | 22.46319 | 44.35721166 | 10291.7 | 5145.848 | 82.87725
2-1 | 43.1815 | 10.01891 | 20.03283 | 498.13 | 21.51 | 43.5298 | 10099.72 | 5049.861 | 81.76855 | 3 | 30.05089 | 93.75667 | 4.055499042 | 48.41271 | 11232.65 | 5616.324 | 90.45451
2-2 | 43.1074 | 10.00172 | 20.00787 | 513.15 | 22.12056231 | 44.08187 | 10227.81 | 5113.906 | 82.51291 | 4 | 40.0875 | 49.89667 | 2.16009787 | 50.57281 | 11733.83 | 5866.915 | 94.49645
2-3 | 43.1073 | 10.00169 | 20.00213 | 551.16 | 23.75902 | 45.45996408 | 10547.56 | 5273.778 | 84.35029 | 5 | 50.09484 | 68.28667 | 2.945142752 | 53.51795 | 12417.16 | 6208.579 | 100
3-1 | 43.3974 | 10.069 | 30.10183 | 98.8 | 4.28766312 | 47.81746 | 11094.54 | 5547.27 | 89.82271 | Standard deviation
3-2 | 43.2882 | 10.04367 | 30.05153 | 82.85 | 3.58642737 | 47.6683 | 11059.93 | 5529.965 | 89.22602 | 1 | 0.005524782 | 2.962885 | 0.1697446 | 0.1697446 | 39.38389 | 19.69194 | 0.4687798
3-3 | 43.0878 | 9.997169 | 29.9993 | 99.62 | 4.292406636 | 49.75237 | 11543.47 | 5771.737 | 92.31479 | 2 | 0.01332646 | 22.31726 | 1.163 | 0.9941037 | 230.6505 | 115.3253 | 1.085022
4-1 | 43.3974 | 10.069 | 40.17084 | 60.23 | 2.613825402 | 50.43129 | 11701 | 5850.498 | 94.73265 | 3 | 0.04185975 | 7.71944 | 0.4062349 | 1.162574 | 269.7389 | 134.8694 | 1.337784
4-2 | 43.2882 | 10.04367 | 40.0952 | 59.05 | 2.55616821 | 50.22447 | 11653.01 | 5826.504 | 94.01068 | 4 | 0.07139064 | 13.78757 | 0.736511 | 0.4366552 | 101.3121 | 50.65605 | 0.3435346
4-3 | 43.0878 | 9.997169 | 39.99647 | 30.41 | 1.310299998 | 51.06267 | 11847.49 | 5923.744 | 94.74603 | 5 | 0.07771482 | 4.248681 | 0.2209198 | 0.3392917 | 78.72197 | 39.36098 | 0
5-1 | 43.1931 | 10.0216 | 50.19244 | 64.92 | 2.804096052 | 53.23539 | 12351.6 | 6175.799 | 100
5-2 | 43.0768 | 9.994617 | 50.08981 | 74.28 | 3.199744704 | 53.42421 | 12395.41 | 6197.704 | 100
5-3 | 43.125 | 10.0058 | 50.00227 | 65.66 | 2.8315875 | 53.89426 | 12504.47 | 6252.234 | 100
Note on E10: Gijs Breedveld: Concentration in centrifuge tubes
Note on F10: Gijs Breedveld: conc. (mg/L) x volume (L)
Note on H10: Gijs Breedveld: Amount leached/weight sample (=0,004 kg in this example)
Note on I10: Gijs Breedveld: Amount leached in mg/kg/amount present in sample (mg/kg) in this example 200 mg/kg
Note on J10: Clara Sena: In the eventual case that you do not have the initial conc "A" (mg/kg), then you can refer to the total amount leached.
Note on V10: Gijs Breedveld: Amount leached in mg/kg/amount present in sample (mg/kg) in this example 200 mg/kg
Note on X10: Clara Sena: In the eventual case that you do not have the initial conc "A" (mg/kg), then you can refer to the total amount leached.

## Ca_mols_SO4
Project | MSc thesis Jorge Felipe Torres Ortiz
Date | 2021-02-10
revision | 0
Title | Batch leaching test Bauxite residu
Data to be filled in
Sample weight (g) | 4.31
Conc "Ca" (mg/kg) | 200
Fraction | Liquid added (ml) | L/S | Cum L/S | Conc. "Ca" (mg/L) | Conc. "Ca" (mmol/L) | Conc. "SiO4" (mmol/L) | Amount "Ca" (mg) | Cum. Amount "Ca" (mg) | Cum. amount "Ca"/sample (mg/kg) | % of total content | % of total leached | Fraction | Cum L/S | Conc. "Ca" (mg/L) | Amount "Ca" (mg) | Cum. Amount "Ca" (mg) | Cum. amount "Ca"/sample (mg/kg) | % of total content | % of total leached | Conc. "Ca" (mmo/L) | Conc. "SiO4)" (mmo/L) | Ca/SiO4 ratio
1-1 | 43.16 | 10.01392 | 10.01392 | 510.19 | 12.72993 | 0.01309594 | 22.0198004 | 22.0198004 | 5109.002 | 2554.501 | 41.36309 | Mean
1-2 | 43.1265 | 10.00615 | 10.00615 | 509.23 | 12.70597 | 0.01263975 | 21.96131 | 21.96131 | 5095.431 | 2547.715 | 41.10741 | 1 | 10.00684 | 507.6333 | 21.89402 | 21.89402 | 5079.818 | 2539.909 | 40.91209 | 12.66613 | 0.01290308 | 981.6367
1-3 | 43.1019 | 10.00044 | 10.00044 | 503.48 | 12.5625 | 0.01297355 | 21.70094 | 21.70094 | 5035.022 | 2517.511 | 40.26578 | 2 | 20.01428 | 520.8133 | 22.46319 | 44.35721166 | 10291.7 | 5145.848 | 82.87725 | 12.99499 | 0.008901232 | 1459.91
2-1 | 43.1815 | 10.01891 | 20.03283 | 498.13 | 12.42901 | 0.008584126 | 21.51 | 43.5298 | 10099.72 | 5049.861 | 81.76855 | 3 | 30.05089 | 93.75667 | 4.055499042 | 48.41271 | 11232.65 | 5616.324 | 90.45451 | 2.339355 | 0.0006638835 | 3523.743
2-2 | 43.1074 | 10.00172 | 20.00787 | 513.15 | 12.80378 | 0.008956865 | 22.12056231 | 44.08187 | 10227.81 | 5113.906 | 82.51291 | 4 | 40.0875 | 49.89667 | 2.16009787 | 50.57281 | 11733.83 | 5866.915 | 94.49645 | 1.244989 | 0 | 0
2-3 | 43.1073 | 10.00169 | 20.00213 | 551.16 | 13.75218 | 0.009162706 | 23.75902 | 45.45996408 | 10547.56 | 5273.778 | 84.35029 | 5 | 50.09484 | 68.28667 | 2.945142752 | 53.51795 | 12417.16 | 6208.579 | 100 | 1.703844 | 0 | 0
3-1 | 43.3974 | 10.069 | 30.10183 | 98.8 | 2.465193 | 0.0005452005 | 4.28766312 | 47.81746 | 11094.54 | 5547.27 | 89.82271 | Standard deviation
3-2 | 43.2882 | 10.04367 | 30.05153 | 82.85 | 2.067219 | 0.0006008332 | 3.58642737 | 47.6683 | 11059.93 | 5529.965 | 89.22602 | 1 | 0.005524782 | 2.962885 | 0.1697446 | 0.1697446 | 39.38389 | 19.69194 | 0.4687798 | 0.07392797 | 0.0001927887 | 383.4663
3-3 | 43.0878 | 9.997169 | 29.9993 | 99.62 | 2.485653 | 0.000845617 | 4.292406636 | 49.75237 | 11543.47 | 5771.737 | 92.31479 | 2 | 0.01332646 | 22.31726 | 1.163 | 0.9941037 | 230.6505 | 115.3253 | 1.085022 | 0.5568457 | 0.0002394577 | 2325.445
4-1 | 43.3974 | 10.069 | 40.17084 | 60.23 | 1.50282 | 0 | 2.613825402 | 50.43129 | 11701 | 5850.498 | 94.73265 | 3 | 0.04185975 | 7.71944 | 0.4062349 | 1.162574 | 269.7389 | 134.8694 | 1.337784 | 0.1926104 | 0.0001304966 | 1475.98
4-2 | 43.2882 | 10.04367 | 40.0952 | 59.05 | 1.473377 | 0 | 2.55616821 | 50.22447 | 11653.01 | 5826.504 | 94.01068 | 4 | 0.07139064 | 13.78757 | 0.736511 | 0.4366552 | 101.3121 | 50.65605 | 0.3435346 | 0.3440185 | 0 | 0
4-3 | 43.0878 | 9.997169 | 39.99647 | 30.41 | 0.7587704 | 0 | 1.310299998 | 51.06267 | 11847.49 | 5923.744 | 94.74603 | 5 | 0.07771482 | 4.248681 | 0.2209198 | 0.3392917 | 78.72197 | 39.36098 | 0 | 0.1060103 | 0 | 0
5-1 | 43.1931 | 10.0216 | 50.19244 | 64.92 | 1.619841 | 0 | 2.804096052 | 53.23539 | 12351.6 | 6175.799 | 100
5-2 | 43.0768 | 9.994617 | 50.08981 | 74.28 | 1.853386 | 0 | 3.199744704 | 53.42421 | 12395.41 | 6197.704 | 100 |  |  | Conc. "SO4" (mg/L)
5-3 | 43.125 | 10.0058 | 50.00227 | 65.66 | 1.638305 | 0 | 2.8315875 | 53.89426 | 12504.47 | 6252.234 | 100
[14 empty] | 23.19333 | [6 empty] | Ca | SO4
[14 empty] | 16 | [6 empty] | 0 | 0
[14 empty] | 1.193333 | [6 empty] | 16 | 16
0
0
0.3465384
0.4304261
0.2345682
0
0
Note on E10: Gijs Breedveld: Concentration in centrifuge tubes
Note on F10: Gijs Breedveld: Concentration in centrifuge tubes
Note on G10: Gijs Breedveld: Concentration in centrifuge tubes
Note on H10: Gijs Breedveld: conc. (mg/L) x volume (L)
Note on J10: Gijs Breedveld: Amount leached/weight sample (=0,004 kg in this example)
Note on K10: Gijs Breedveld: Amount leached in mg/kg/amount present in sample (mg/kg) in this example 200 mg/kg
Note on L10: Clara Sena: In the eventual case that you do not have the initial conc "A" (mg/kg), then you can refer to the total amount leached.
Note on X10: Gijs Breedveld: Amount leached in mg/kg/amount present in sample (mg/kg) in this example 200 mg/kg
Note on Z10: Clara Sena: In the eventual case that you do not have the initial conc "A" (mg/kg), then you can refer to the total amount leached.

## SO4
Project | MSc thesis Jorge Felipe Torres Ortiz
Date | 2021-02-10
revision | 0
Title | Batch leaching test Bauxite residu
Data to be filled in
Sample weight (g) | 4.31
Conc "SO4" (mg/kg) | 200
Fraction | Liquid Nadded (ml) | L/S | Cum L/S | Conc. "SO4" (mg/L) | Amount "SO4" (mg) | Cum. Amount "SO4" (mg) | Cum. amount "SO4"/sample (mg/kg) | % of total content | % of total leached | Fraction | Cum L/S | Conc. "SO4" (mg/L) | Amount "SO4" (mg) | Cum. Amount "SO4" (mg) | Cum. amount "SO4"/sample (mg/kg) | % of total content | % of total leached
1-1 | 43.16 | 10.01392 | 10.01392 | 23.54 | 1.0159864 | 1.0159864 | 235.7277 | 117.8639 | 58.90437 | Mean
1-2 | 43.1265 | 10.00615 | 10.00615 | 22.72 | 0.97983408 | 0.97983408 | 227.3397 | 113.6698 | 56.94675 | 1 | 10.00684 | 23.19333 | 1.000319 | 1.000319 | 232.0926 | 116.0463 | 57.4334
1-3 | 43.1019 | 10.00044 | 10.00044 | 23.32 | 1.005136308 | 1.005136308 | 233.2103 | 116.6051 | 56.44908 | 2 | 20.01428 | 16 | 0.690098972 | 1.690418 | 392.2083 | 196.1042 | 97.04632
2-1 | 43.1815 | 10.01891 | 20.03283 | 15.43 | 0.666290545 | 1.682276945 | 390.3195 | 195.1597 | 97.53425 | 3 | 30.05089 | 1.193333 | 0.051591388 | 1.742009 | 404.1785 | 202.0892 | 100
2-2 | 43.1074 | 10.00172 | 20.00787 | 16.1 | 0.69402914 | 1.67386322 | 388.3673 | 194.1837 | 97.28287 | 4 | 40.0875 | 0 | 0 | 1.742009 | 404.1785 | 202.0892 | 100
2-3 | 43.1073 | 10.00169 | 20.00213 | 16.47 | 0.709977231 | 1.715113539 | 397.9382 | 198.9691 | 96.32185 | 5 | 50.09484 | 0 | 0 | 1.742009 | 404.1785 | 202.0892 | 100
3-1 | 43.3974 | 10.069 | 30.10183 | 0.98 | 0.042529452 | 1.724806397 | 400.1871 | 200.0935 | 100 | Standard deviation
3-2 | 43.2882 | 10.04367 | 30.05153 | 1.08 | 0.046751256 | 1.720614476 | 399.2145 | 199.6072 | 100 | 1 | 0.005524782 | 0.3465384 | 0.01855136 | 0.01855136 | 4.30426 | 2.15213 | 1.059791
3-3 | 43.0878 | 9.997169 | 29.9993 | 1.52 | 0.065493456 | 1.780606995 | 413.1339 | 206.5669 | 100 | 2 | 0.01332646 | 0.4304261 | 0.02210693 | 0.02179687 | 5.057279 | 2.528639 | 0.5224599
4-1 | 43.3974 | 10.069 | 40.17084 | 0 | 0 | 1.724806397 | 400.1871 | 200.0935 | 100 | 3 | 0.04185975 | 0.2345682 | 0.0122232 | 0.03349224 | 7.770822 | 3.885411 | 0
4-2 | 43.2882 | 10.04367 | 40.0952 | 0 | 0 | 1.720614476 | 399.2145 | 199.6072 | 100 | 4 | 0.07139064 | 0 | 0 | 0.03349224 | 7.770822 | 3.885411 | 0
4-3 | 43.0878 | 9.997169 | 39.99647 | 0 | 0 | 1.780606995 | 413.1339 | 206.5669 | 100 | 5 | 0.07771482 | 0 | 0 | 0.03349224 | 7.770822 | 3.885411 | 0
5-1 | 43.1931 | 10.0216 | 50.19244 | 0 | 0 | 1.724806397 | 400.1871 | 200.0935 | 100
5-2 | 43.0768 | 9.994617 | 50.08981 | 0 | 0 | 1.720614476 | 399.2145 | 199.6072 | 100
5-3 | 43.125 | 10.0058 | 50.00227 | 0 | 0 | 1.780606995 | 413.1339 | 206.5669 | 100
Note on E10: Gijs Breedveld: Concentration in centrifuge tubes
Note on F10: Gijs Breedveld: conc. (mg/L) x volume (L)
Note on H10: Gijs Breedveld: Amount leached/weight sample (=0,004 kg in this example)
Note on I10: Gijs Breedveld: Amount leached in mg/kg/amount present in sample (mg/kg) in this example 200 mg/kg
Note on J10: Clara Sena: In the eventual case that you do not have the initial conc "A" (mg/kg), then you can refer to the total amount leached.
Note on V10: Gijs Breedveld: Amount leached in mg/kg/amount present in sample (mg/kg) in this example 200 mg/kg
Note on X10: Clara Sena: In the eventual case that you do not have the initial conc "A" (mg/kg), then you can refer to the total amount leached.

## PO4
Project | MSc thesis Jorge Felipe Torres Ortiz
Date | 2021-02-10
revision | 0
Title | Batch leaching test Bauxite residu
Data to be filled in
Sample weight (g) | 4.31
Conc "PO4" (mg/kg) | 200
Fraction | Liquid Nadded (ml) | L/S | Cum L/S | Conc. "PO4" (mg/L) | Amount "PO4" (mg) | Cum. Amount "PO4" (mg) | Cum. amount "PO4"/sample (mg/kg) | % of total content | % of total leached | Fraction | Cum L/S | Conc. "PO4" (mg/L) | Amount "PO4" (mg) | Cum. Amount "PO4" (mg) | Cum. amount "PO4"/sample (mg/kg) | % of total content | % of total leached
1-1 | 43.16 | 10.01392 | 10.01392 | 0 | 0 | 0 | 0 | 0 | 0 | Mean
1-2 | 43.1265 | 10.00615 | 10.00615 | 0 | 0 | 0 | 0 | 0 | 0 | 1 | 10.00684 | 0 | 0 | 0 | 0 | 0 | 0
1-3 | 43.1019 | 10.00044 | 10.00044 | 0 | 0 | 0 | 0 | 0 | 0 | 2 | 20.01428 | 0 | 0 | 0 | 0 | 0 | 0
2-1 | 43.1815 | 10.01891 | 20.03283 | 0 | 0 | 0 | 0 | 0 | 0 | 3 | 30.05089 | 5.17 | 0.22363087 | 0.22363087 | 51.88651 | 25.94326 | 23.31466
2-2 | 43.1074 | 10.00172 | 20.00787 | 0 | 0 | 0 | 0 | 0 | 0 | 4 | 40.0875 | 4.726667 | 0.204428332 | 0.428059202 | 99.31768 | 49.65884 | 43.46889
2-3 | 43.1073 | 10.00169 | 20.00213 | 0 | 0 | 0 | 0 | 0 | 0 | 5 | 50.09484 | 12.53333 | 0.5405828 | 0.968642 | 224.7429 | 112.3715 | 100
3-1 | 43.3974 | 10.069 | 30.10183 | 4.97 | 0.215685078 | 0.215685078 | 50.04294 | 25.02147 | 25.80128 | Standard deviation
3-2 | 43.2882 | 10.04367 | 30.05153 | 5.3 | 0.22942746 | 0.22942746 | 53.23143 | 26.61571 | 20.82428 | 1 | 0.005524782 | 0 | 0 | 0 | 0 | 0 | 0
3-3 | 43.0878 | 9.997169 | 29.9993 | 5.24 | 0.225780072 | 0.225780072 | 52.38517 | 26.19258 | 23.31841 | 2 | 0.01332646 | 0 | 0 | 0 | 0 | 0 | 0
4-1 | 43.3974 | 10.069 | 40.17084 | 2.16 | 0.093738384 | 0.309423462 | 71.79199 | 35.89599 | 37.01471 | 3 | 0.04185975 | 0.143527 | 0.007118818 | 0.007118818 | 1.651698 | 0.8258489 | 2.03185
4-2 | 43.2882 | 10.04367 | 40.0952 | 8.14 | 0.352365948 | 0.581793408 | 134.9869 | 67.49343 | 52.80724 | 4 | 0.07139064 | 2.51366 | 0.1332764 | 0.1395359 | 32.37492 | 16.18746 | 6.762144
4-3 | 43.0878 | 9.997169 | 39.99647 | 3.88 | 0.167180664 | 0.392960736 | 91.17418 | 45.58709 | 40.58471 | 5 | 0.07771482 | 0.5724994 | 0.03023507 | 0.132892 | 30.8334 | 15.4167 | 0
5-1 | 43.1931 | 10.0216 | 50.19244 | 12.19 | 0.526523889 | 0.835947351 | 193.9553 | 96.97765 | 100
5-2 | 43.0768 | 9.994617 | 50.08981 | 12.07 | 0.519936976 | 1.101730384 | 255.6219 | 127.8109 | 100
5-3 | 43.125 | 10.0058 | 50.00227 | 13.34 | 0.5752875 | 0.968248236 | 224.6516 | 112.3258 | 100
Note on E10: Gijs Breedveld: Concentration in centrifuge tubes
Note on F10: Gijs Breedveld: conc. (mg/L) x volume (L)
Note on H10: Gijs Breedveld: Amount leached/weight sample (=0,004 kg in this example)
Note on I10: Gijs Breedveld: Amount leached in mg/kg/amount present in sample (mg/kg) in this example 200 mg/kg
Note on J10: Clara Sena: In the eventual case that you do not have the initial conc "A" (mg/kg), then you can refer to the total amount leached.
Note on V10: Gijs Breedveld: Amount leached in mg/kg/amount present in sample (mg/kg) in this example 200 mg/kg
Note on X10: Clara Sena: In the eventual case that you do not have the initial conc "A" (mg/kg), then you can refer to the total amount leached.

## Na
Project | MSc thesis Jorge Felipe Torres Ortiz
Date | 2021-02-10
revision | 0
Title | Batch leaching test Bauxite residu
Data to be filled in
Sample weight (g) | 4.31
Conc "Na" (mg/kg) | 200
Fraction | Liquid Nadded (ml) | L/S | Cum L/S | Conc. "Na" (mg/L) | Amount "Na" (mg) | Cum. Amount "Na" (mg) | Cum. amount "Na"/sample (mg/kg) | % of total content | % of total leached | Fraction | Cum L/S | Conc. "Na" (mg/L) | Amount "Na" (mg) | Cum. Amount "Na" (mg) | Cum. amount "Na"/sample (mg/kg) | % of total content | % of total leached
1-1 | 43.16 | 10.01392 | 10.01392 | 758.17 | 32.7226172 | 32.7226172 | 7592.255 | 3796.127 | 59.35223 | Mean
1-2 | 43.1265 | 10.00615 | 10.00615 | 731.68 | 31.55479752 | 31.55479752 | 7321.299 | 3660.649 | 57.37407 | 1 | 10.00684 | 741.5467 | 31.98275 | 31.98275 | 7420.592 | 3710.296 | 57.57744
1-3 | 43.1019 | 10.00044 | 10.00044 | 734.79 | 31.67085 | 31.67085 | 7348.224 | 3674.112 | 56.00603 | 2 | 20.01428 | 308.1067 | 13.28872 | 45.27147 | 10503.82 | 5251.911 | 81.4802
2-1 | 43.1815 | 10.01891 | 20.03283 | 285.6 | 12.3326364 | 45.0552536 | 10453.66 | 5226.828 | 81.72115 | 3 | 30.05089 | 109.7567 | 4.74757789 | 50.01905 | 11605.35 | 5802.674 | 90.02578
2-2 | 43.1074 | 10.00172 | 20.00787 | 302.27 | 13.03007 | 44.58487 | 10344.52 | 5172.259 | 81.06583 | 4 | 40.0875 | 71.25333 | 3.082277556 | 53.10133 | 12320.49 | 6160.247 | 95.57481
2-3 | 43.1073 | 10.00169 | 20.00213 | 336.45 | 14.50345 | 46.1743 | 10713.29 | 5356.647 | 81.65361 | 5 | 50.09484 | 57.00667 | 2.45876 | 55.56009 | 12890.97 | 6445.486 | 100
3-1 | 43.3974 | 10.069 | 30.10183 | 105.94 | 4.597520556 | 49.65277 | 11520.37 | 5760.183 | 90.06013 | Standard deviation
3-2 | 43.2882 | 10.04367 | 30.05153 | 111.85 | 4.84178517 | 49.42666 | 11467.9 | 5733.951 | 89.86933 | 1 | 0.005524782 | 11.82284 | 0.6433628 | 0.6433628 | 149.2721 | 74.63606 | 1.373632
3-3 | 43.0878 | 9.997169 | 29.9993 | 111.48 | 4.803427944 | 50.97772413 | 11827.78 | 5913.889 | 90.14789 | 2 | 0.01332646 | 21.16571 | 1.108279 | 0.8164749 | 189.4373 | 94.71866 | 0.2942984
4-1 | 43.3974 | 10.069 | 40.17084 | 70.91 | 3.077309634 | 52.73008379 | 12234.36 | 6117.179 | 95.64175 | 3 | 0.04185975 | 2.703015 | 0.131361 | 0.8378974 | 194.4078 | 97.20388 | 0.1162826
4-2 | 43.2882 | 10.04367 | 40.0952 | 72.01 | 3.117183282 | 52.54383977 | 12191.15 | 6095.573 | 95.53711 | 4 | 0.07139064 | 0.5358068 | 0.03270598 | 0.8096807 | 187.861 | 93.93048 | 0.04745646
4-3 | 43.0878 | 9.997169 | 39.99647 | 70.84 | 3.052339752 | 54.03006 | 12535.98 | 6267.989 | 95.54558 | 5 | 0.07771482 | 1.135087 | 0.05816577 | 0.8590565 | 199.3171 | 99.65853 | 0
5-1 | 43.1931 | 10.0216 | 50.19244 | 55.63 | 2.402832153 | 55.13292 | 12791.86 | 6395.93 | 100
5-2 | 43.0768 | 9.994617 | 50.08981 | 56.98 | 2.454516064 | 54.99836 | 12760.64 | 6380.32 | 100
5-3 | 43.125 | 10.0058 | 50.00227 | 58.41 | 2.51893125 | 56.549 | 13120.42 | 6560.208 | 100
Note on E10: Gijs Breedveld: Concentration in centrifuge tubes
Note on F10: Gijs Breedveld: conc. (mg/L) x volume (L)
Note on H10: Gijs Breedveld: Amount leached/weight sample (=0,004 kg in this example)
Note on I10: Gijs Breedveld: Amount leached in mg/kg/amount present in sample (mg/kg) in this example 200 mg/kg
Note on J10: Clara Sena: In the eventual case that you do not have the initial conc "A" (mg/kg), then you can refer to the total amount leached.
Note on V10: Gijs Breedveld: Amount leached in mg/kg/amount present in sample (mg/kg) in this example 200 mg/kg
Note on X10: Clara Sena: In the eventual case that you do not have the initial conc "A" (mg/kg), then you can refer to the total amount leached.

## K
Project | MSc thesis Jorge Felipe Torres Ortiz
Date | 2021-02-10
revision | 0
Title | Batch leaching test Bauxite residu
Data to be filled in
Sample weight (g) | 4.31
Conc "K" (mg/kg) | 200
Fraction | Liquid Nadded (ml) | L/S | Cum L/S | Conc. "K" (mg/L) | Amount "K" (mg) | Cum. Amount "K" (mg) | Cum. amount "K"/sample (mg/kg) | % of total content | % of total leached | Fraction | Cum L/S | Conc. "K" (mg/L) | Amount "K" (mg) | Cum. Amount "K" (mg) | Cum. amount "K"/sample (mg/kg) | % of total content | % of total leached
1-1 | 43.16 | 10.01392 | 10.01392 | 1.6 | 0.069056 | 0.069056 | 16.02227 | 8.011137 | 50.24664 | Mean
1-2 | 43.1265 | 10.00615 | 10.00615 | 1.53 | 0.065983545 | 0.065983545 | 15.30941 | 7.654704 | 49.32769 | 1 | 10.00684 | 1.53 | 0.06598944 | 0.06598944 | 15.31077 | 7.655387 | 48.69016
1-3 | 43.1019 | 10.00044 | 10.00044 | 1.46 | 0.062928774 | 0.062928774 | 14.60064 | 7.300322 | 46.49613 | 2 | 20.01428 | 0.7566667 | 0.03263495 | 0.09862439 | 22.88269 | 11.44134 | 72.78398
2-1 | 43.1815 | 10.01891 | 20.03283 | 0.69 | 0.029795235 | 0.098851235 | 22.93532 | 11.46766 | 71.9263 | 3 | 30.05089 | 0.37 | 0.016007814 | 0.1146322 | 26.5968 | 13.2984 | 84.59181
2-2 | 43.1074 | 10.00172 | 20.00787 | 0.74 | 0.031899476 | 0.097883021 | 22.71068 | 11.35534 | 73.17497 | 4 | 40.0875 | 0.26 | 0.011249456 | 0.1258817 | 29.20688 | 14.60344 | 92.88791
2-3 | 43.1073 | 10.00169 | 20.00213 | 0.84 | 0.036210132 | 0.099138906 | 23.00207 | 11.50103 | 73.25068 | 5 | 50.09484 | 0.2233333 | 0.009632255 | 0.1355139 | 31.44174 | 15.72087 | 100
3-1 | 43.3974 | 10.069 | 30.10183 | 0.4 | 0.01735896 | 0.116210195 | 26.96292 | 13.48146 | 84.55706 | Standard deviation
3-2 | 43.2882 | 10.04367 | 30.05153 | 0.36 | 0.015583752 | 0.113466773 | 26.3264 | 13.1632 | 84.825 | 1 | 0.005524782 | 0.05715476 | 0.003063617 | 0.003063617 | 0.7108161 | 0.355408 | 1.596125
3-3 | 43.0878 | 9.997169 | 29.9993 | 0.35 | 0.01508073 | 0.114219636 | 26.50108 | 13.25054 | 84.39337 | 2 | 0.01332646 | 0.06236096 | 0.003270079 | 0.0006579564 | 0.1526581 | 0.07632905 | 0.6072605
4-1 | 43.3974 | 10.069 | 40.17084 | 0.29 | 0.012585246 | 0.128795441 | 29.88293 | 14.94147 | 93.71435 | 3 | 0.04185975 | 0.02160247 | 0.001196852 | 0.00141748 | 0.3288816 | 0.1644408 | 0.177919
4-2 | 43.2882 | 10.04367 | 40.0952 | 0.25 | 0.01082205 | 0.124288823 | 28.83731 | 14.41866 | 92.9153 | 4 | 0.07139064 | 0.02160247 | 0.001181561 | 0.00252707 | 0.5863271 | 0.2931636 | 0.6862474
4-3 | 43.0878 | 9.997169 | 39.99647 | 0.24 | 0.010341072 | 0.124560708 | 28.9004 | 14.4502 | 92.03407 | 5 | 0.07771482 | 0.02054805 | 0.001079731 | 0.001840206 | 0.426962 | 0.213481 | 0
5-1 | 43.1931 | 10.0216 | 50.19244 | 0.2 | 0.00863862 | 0.137434061 | 31.88725 | 15.94363 | 100
5-2 | 43.0768 | 9.994617 | 50.08981 | 0.22 | 0.009476896 | 0.133765719 | 31.03613 | 15.51806 | 100
5-3 | 43.125 | 10.0058 | 50.00227 | 0.25 | 0.01078125 | 0.135341958 | 31.40185 | 15.70092 | 100
Note on E10: Gijs Breedveld: Concentration in centrifuge tubes
Note on F10: Gijs Breedveld: conc. (mg/L) x volume (L)
Note on H10: Gijs Breedveld: Amount leached/weight sample (=0,004 kg in this example)
Note on I10: Gijs Breedveld: Amount leached in mg/kg/amount present in sample (mg/kg) in this example 200 mg/kg
Note on J10: Clara Sena: In the eventual case that you do not have the initial conc "A" (mg/kg), then you can refer to the total amount leached.
Note on V10: Gijs Breedveld: Amount leached in mg/kg/amount present in sample (mg/kg) in this example 200 mg/kg
Note on X10: Clara Sena: In the eventual case that you do not have the initial conc "A" (mg/kg), then you can refer to the total amount leached.

## Mg
Project | MSc thesis Jorge Felipe Torres Ortiz
Date | 2021-02-10
revision | 0
Title | Batch leaching test Bauxite residu
Data to be filled in
Sample weight (g) | 4.31
Conc "Mg" (mg/kg) | 200
Fraction | Liquid Nadded (ml) | L/S | Cum L/S | Conc. "Mg" (mg/L) | Amount "Mg" (mg) | Cum. Amount "Mg" (mg) | Cum. amount "Mg"/sample (mg/kg) | % of total content | % of total leached | Fraction | Cum L/S | Conc. "Mg" (mg/L) | Amount "Mg" (mg) | Cum. Amount "Mg" (mg) | Cum. amount "Mg"/sample (mg/kg) | % of total content | % of total leached
1-1 | 43.16 | 10.01392 | 10.01392 | 0 | 0 | 0 | 0 | 0 | 0 | Mean
1-2 | 43.1265 | 10.00615 | 10.00615 | 0.04 | 0.00172506 | 0.00172506 | 0.4002459 | 0.200123 | 100 | 1 | 10.00684 | 0.02333333 | 0.001006039 | 0.001006039 | 0.2334197 | 0.1167099 | 47.61802
1-3 | 43.1019 | 10.00044 | 10.00044 | 0.03 | 0.001293057 | 0.001293057 | 0.3000132 | 0.1500066 | 42.85407 | 2 | 20.01428 | 0.02666667 | 0.001150517 | 0.002156556 | 0.5003611 | 0.2501805 | 100
2-1 | 43.1815 | 10.01891 | 20.03283 | 0.04 | 0.00172726 | 0.00172726 | 0.4007564 | 0.2003782 | 100 | 3 | 30.05089 | 0 | 0 | 0.002156556 | 0.5003611 | 0.2501805 | 100
2-2 | 43.1074 | 10.00172 | 20.00787 | 0 | 0 | 0.00172506 | 0.4002459 | 0.200123 | 100 | 4 | 40.0875 | 0 | 0 | 0.002156556 | 0.5003611 | 0.2501805 | 100
2-3 | 43.1073 | 10.00169 | 20.00213 | 0.04 | 0.001724292 | 0.003017349 | 0.700081 | 0.3500405 | 100 | 5 | 50.09484 | 0 | 0 | 0.002156556 | 0.5003611 | 0.2501805 | 100
3-1 | 43.3974 | 10.069 | 30.10183 | 0 | 0 | 0.00172726 | 0.4007564 | 0.2003782 | 100 | Standard deviation
3-2 | 43.2882 | 10.04367 | 30.05153 | 0 | 0 | 0.00172506 | 0.4002459 | 0.200123 | 100 | 1 | 0.005524782 | 0.01699673 | 0.0008976316 | 0.0008976316 | 0.2082672 | 0.1041336 | 40.96357
3-3 | 43.0878 | 9.997169 | 29.9993 | 0 | 0 | 0.003017349 | 0.700081 | 0.3500405 | 100 | 2 | 0.01332646 | 0.01885618 | 0.0009963783 | 0.0007454691 | 0.1729627 | 0.08648134 | 0
4-1 | 43.3974 | 10.069 | 40.17084 | 0 | 0 | 0.00172726 | 0.4007564 | 0.2003782 | 100 | 3 | 0.04185975 | 0 | 0 | 0.0007454691 | 0.1729627 | 0.08648134 | 0
4-2 | 43.2882 | 10.04367 | 40.0952 | 0 | 0 | 0.00172506 | 0.4002459 | 0.200123 | 100 | 4 | 0.07139064 | 0 | 0 | 0.0007454691 | 0.1729627 | 0.08648134 | 0
4-3 | 43.0878 | 9.997169 | 39.99647 | 0 | 0 | 0.003017349 | 0.700081 | 0.3500405 | 100 | 5 | 0.07771482 | 0 | 0 | 0.0007454691 | 0.1729627 | 0.08648134 | 0
5-1 | 43.1931 | 10.0216 | 50.19244 | 0 | 0 | 0.00172726 | 0.4007564 | 0.2003782 | 100
5-2 | 43.0768 | 9.994617 | 50.08981 | 0 | 0 | 0.00172506 | 0.4002459 | 0.200123 | 100
5-3 | 43.125 | 10.0058 | 50.00227 | 0 | 0 | 0.003017349 | 0.700081 | 0.3500405 | 100
Note on E10: Gijs Breedveld: Concentration in centrifuge tubes
Note on F10: Gijs Breedveld: conc. (mg/L) x volume (L)
Note on H10: Gijs Breedveld: Amount leached/weight sample (=0,004 kg in this example)
Note on I10: Gijs Breedveld: Amount leached in mg/kg/amount present in sample (mg/kg) in this example 200 mg/kg
Note on J10: Clara Sena: In the eventual case that you do not have the initial conc "A" (mg/kg), then you can refer to the total amount leached.
Note on V10: Gijs Breedveld: Amount leached in mg/kg/amount present in sample (mg/kg) in this example 200 mg/kg
Note on X10: Clara Sena: In the eventual case that you do not have the initial conc "A" (mg/kg), then you can refer to the total amount leached.

## Al
Project | MSc thesis Jorge Felipe Torres Ortiz
Date | 2021-02-10
revision | 0
Title | Batch leaching test Bauxite residu
Data to be filled in
Sample weight (g) | 4.31
Conc "Al" (mg/kg) | 200
Fraction | Liquid added (ml) | L/S | Cum L/S | Conc. "Al" (mg/L) | Amount "Al" (mg) | Cum. Amount "Al" (mg) | Cum. amount "Al"/sample (mg/kg) | % of total content | % of total leached | Fraction | Cum L/S | Conc. "Al" (mg/L) | Amount "Al" (mg) | Cum. Amount "Al" (mg) | Cum. amount "Al"/sample (mg/kg) | % of total content | % of total leached
1-1 | 43.16 | 10.01392 | 10.01392 | 0.98 | 0.0422968 | 0.0422968 | 9.813643 | 4.906821 | 4.316509 | Mean
1-2 | 43.1265 | 10.00615 | 10.00615 | 0.23 | 0.009919095 | 0.009919095 | 2.301414 | 1.150707 | 0.7873034 | 1 | 10.00684 | 0.4433333 | 0.01912937 | 0.01912937 | 4.43837 | 2.219185 | 1.836303
1-3 | 43.1019 | 10.00044 | 10.00044 | 0.12 | 0.005172228 | 0.005172228 | 1.200053 | 0.6000265 | 0.4050957 | 2 | 20.01428 | 0.2933333 | 0.01264679 | 0.031776165 | 7.37266 | 3.68633 | 2.855955
2-1 | 43.1815 | 10.01891 | 20.03283 | 0.08 | 0.00345452 | 0.04575132 | 10.61516 | 5.307578 | 4.669052 | 3 | 30.05089 | 4.85 | 0.20984071 | 0.241616875 | 56.0596 | 28.0298 | 21.07066
2-2 | 43.1074 | 10.00172 | 20.00787 | 0.12 | 0.005172888 | 0.015091983 | 3.50162 | 1.75081 | 1.197888 | 4 | 40.0875 | 10.78333 | 0.466491354 | 0.708108229 | 164.2943 | 82.14713 | 61.64714
2-3 | 43.1073 | 10.00169 | 20.00213 | 0.68 | 0.029312964 | 0.034485192 | 8.001205 | 4.000602 | 2.700926 | 5 | 50.09484 | 10.76333 | 0.4640779 | 1.172186 | 271.9689 | 135.9845 | 100
3-1 | 43.3974 | 10.069 | 30.10183 | 4.95 | 0.21481713 | 0.26056845 | 60.45672 | 30.22836 | 26.59175 | Standard deviation
3-2 | 43.2882 | 10.04367 | 30.05153 | 5.3 | 0.22942746 | 0.244519443 | 56.73305 | 28.36652 | 19.40812 | 1 | 0.005524782 | 0.3821285 | 0.02020347 | 0.02020347 | 4.687581 | 2.343791 | 1.760698
3-3 | 43.0878 | 9.997169 | 29.9993 | 4.3 | 0.18527754 | 0.219762732 | 50.98903 | 25.49452 | 17.21211 | 2 | 0.01332646 | 0.2739018 | 0.01445888 | 0.01550815 | 3.59818 | 1.79909 | 1.42133
4-1 | 43.3974 | 10.069 | 40.17084 | 11.31 | 0.490824594 | 0.751393044 | 174.3371 | 87.16857 | 76.68179 | 3 | 0.04185975 | 0.4143268 | 0.02249172 | 0.02055712 | 4.769634 | 2.384817 | 4.005617
4-2 | 43.2882 | 10.04367 | 40.0952 | 10.39 | 0.449764398 | 0.694283841 | 161.0867 | 80.54337 | 55.10704 | 4 | 0.07139064 | 0.387241 | 0.021561 | 0.03829233 | 8.884532 | 4.442266 | 10.661
4-3 | 43.0878 | 9.997169 | 39.99647 | 10.65 | 0.45888507 | 0.678647802 | 157.4589 | 78.72944 | 53.15259 | 5 | 0.07771482 | 3.882004 | 0.2046717 | 0.1667525 | 38.68968 | 19.34484 | 0
5-1 | 43.1931 | 10.0216 | 50.19244 | 5.29 | 0.228491499 | 0.979884543 | 227.3514 | 113.6757 | 100
5-2 | 43.0768 | 9.994617 | 50.08981 | 13.13 | 0.565598384 | 1.259882225 | 292.3161 | 146.158 | 100
5-3 | 43.125 | 10.0058 | 50.00227 | 13.87 | 0.59814375 | 1.276791552 | 296.2393 | 148.1197 | 100
Note on E10: Gijs Breedveld: Concentration in centrifuge tubes
Note on F10: Gijs Breedveld: conc. (mg/L) x volume (L)
Note on H10: Gijs Breedveld: Amount leached/weight sample (=0,004 kg in this example)
Note on I10: Gijs Breedveld: Amount leached in mg/kg/amount present in sample (mg/kg) in this example 200 mg/kg
Note on J10: Clara Sena: In the eventual case that you do not have the initial conc "A" (mg/kg), then you can refer to the total amount leached.
Note on V10: Gijs Breedveld: Amount leached in mg/kg/amount present in sample (mg/kg) in this example 200 mg/kg
Note on X10: Clara Sena: In the eventual case that you do not have the initial conc "A" (mg/kg), then you can refer to the total amount leached.

## V
Project | MSc thesis Jorge Felipe Torres Ortiz
Date | 2021-02-10
revision | 0
Title | Batch leaching test Bauxite residu
Data to be filled in
Sample weight (g) | 4.31
Conc "V" (mg/kg) | 200
Fraction | Liquid added (ml) | L/S | Cum L/S | Conc. "V" (mg/L) | Amount "V" (mg) | Cum. Amount "V" (mg) | Cum. amount "V"/sample (mg/kg) | % of total content | % of total leached | Fraction | Cum L/S | Conc. "V" (mg/L) | Amount "V" (mg) | Cum. Amount "V" (mg) | Cum. amount "V"/sample (mg/kg) | % of total content | % of total leached
1-1 | 43.16 | 10.01392 | 10.01392 | 0.15 | 0.006474 | 0.006474 | 1.502088 | 0.7510441 | 25.36201 | Mean
1-2 | 43.1265 | 10.00615 | 10.00615 | 0.14 | 0.00603771 | 0.00603771 | 1.400861 | 0.7004304 | 23.3041 | 1 | 10.00684 | 0.1433333 | 0.006181992 | 0.006181992 | 1.434337 | 0.7171684 | 23.87246
1-3 | 43.1019 | 10.00044 | 10.00044 | 0.14 | 0.006034266 | 0.006034266 | 1.400062 | 0.7000309 | 22.95128 | 2 | 20.01428 | 0.15 | 0.006469563 | 0.01265155 | 2.935396 | 1.467698 | 48.83044
2-1 | 43.1815 | 10.01891 | 20.03283 | 0.14 | 0.00604541 | 0.01251941 | 2.904735 | 1.452368 | 49.045 | 3 | 30.05089 | 0.1366667 | 0.005912466 | 0.01856402 | 4.307197 | 2.153599 | 71.66305
2-2 | 43.1074 | 10.00172 | 20.00787 | 0.15 | 0.00646611 | 0.01250382 | 2.901118 | 1.450559 | 48.26171 | 4 | 40.0875 | 0.1 | 0.00432578 | 0.0228898 | 5.310859 | 2.655429 | 88.36225
2-3 | 43.1073 | 10.00169 | 20.00213 | 0.16 | 0.006897168 | 0.012931434 | 3.000333 | 1.500166 | 49.18461 | 5 | 50.09484 | 0.07 | 0.003018987 | 0.025908788 | 6.01132 | 3.00566 | 100
3-1 | 43.3974 | 10.069 | 30.10183 | 0.14 | 0.006075636 | 0.018595046 | 4.314396 | 2.157198 | 72.84641 | Standard deviation
3-2 | 43.2882 | 10.04367 | 30.05153 | 0.14 | 0.006060348 | 0.018564168 | 4.307232 | 2.153616 | 71.65319 | 1 | 0.005524782 | 0.004714045 | 0.0002528922 | 0.0002528922 | 0.05867569 | 0.02933784 | 1.06307
3-3 | 43.0878 | 9.997169 | 29.9993 | 0.13 | 0.005601414 | 0.018532848 | 4.299965 | 2.149982 | 70.48954 | 2 | 0.01332646 | 0.008164966 | 0.0004258895 | 0.0002425079 | 0.05626634 | 0.02813317 | 0.4061706
4-1 | 43.3974 | 10.069 | 40.17084 | 0.1 | 0.00433974 | 0.022934786 | 5.321296 | 2.660648 | 89.84742 | 3 | 0.04185975 | 0.004714045 | 0.0002694874 | 3.109926e-05 | 0.007215606 | 0.003607803 | 0.9622135
4-2 | 43.2882 | 10.04367 | 40.0952 | 0.1 | 0.00432882 | 0.022892988 | 5.311598 | 2.655799 | 88.36138 | 4 | 0.07139064 | 1.387779e-17 | 1.570228e-05 | 4.666072e-05 | 0.01082615 | 0.005413076 | 1.212279
4-3 | 43.0878 | 9.997169 | 39.99647 | 0.1 | 0.00430878 | 0.022841628 | 5.299682 | 2.649841 | 86.87795 | 5 | 0.07771482 | 0.008164966 | 0.0004292184 | 0.0003826282 | 0.08877684 | 0.04438842 | 0
5-1 | 43.1931 | 10.0216 | 50.19244 | 0.06 | 0.002591586 | 0.025526372 | 5.922592 | 2.961296 | 100
5-2 | 43.0768 | 9.994617 | 50.08981 | 0.07 | 0.003015376 | 0.025908364 | 6.011221 | 3.005611 | 100
5-3 | 43.125 | 10.0058 | 50.00227 | 0.08 | 0.00345 | 0.026291628 | 6.100146 | 3.050073 | 100
Note on E10: Gijs Breedveld: Concentration in centrifuge tubes
Note on F10: Gijs Breedveld: conc. (mg/L) x volume (L)
Note on H10: Gijs Breedveld: Amount leached/weight sample (=0,004 kg in this example)
Note on I10: Gijs Breedveld: Amount leached in mg/kg/amount present in sample (mg/kg) in this example 200 mg/kg
Note on J10: Clara Sena: In the eventual case that you do not have the initial conc "A" (mg/kg), then you can refer to the total amount leached.
Note on V10: Gijs Breedveld: Amount leached in mg/kg/amount present in sample (mg/kg) in this example 200 mg/kg
Note on X10: Clara Sena: In the eventual case that you do not have the initial conc "A" (mg/kg), then you can refer to the total amount leached.

## Cr
Project | MSc thesis Jorge Felipe Torres Ortiz
Date | 2021-02-10
revision | 0
Title | Batch leaching test Bauxite residu
Data to be filled in
Sample weight (g) | 4.31
Conc "Cr" (mg/kg) | 200
Fraction | Liquid added (ml) | L/S | Cum L/S | Conc. "Cr" (mg/L) | Amount "Cr" (mg) | Cum. Amount "Cr" (mg) | Cum. amount "Cr"/sample (mg/kg) | % of total content | % of total leached | Fraction | Cum L/S | Conc. "Cr" (mg/L) | Amount "Cr" (mg) | Cum. Amount "Cr" (mg) | Cum. amount "Cr"/sample (mg/kg) | % of total content | % of total leached
1-1 | 43.16 | 10.01392 | 10.01392 | 0.05 | 0.002158 | 0.002158 | 0.5006961 | 0.250348 | 71.36741 | Mean
1-2 | 43.1265 | 10.00615 | 10.00615 | 0.05 | 0.002156325 | 0.002156325 | 0.5003074 | 0.2501537 | 71.43761 | 1 | 10.00684 | 0.04333333 | 0.001869127 | 0.001869127 | 0.4336722 | 0.2168361 | 72.60089
1-3 | 43.1019 | 10.00044 | 10.00044 | 0.03 | 0.001293057 | 0.001293057 | 0.3000132 | 0.1500066 | 74.99765 | 2 | 20.01428 | 0.01333333 | 0.000575012 | 0.002444139 | 0.5670857 | 0.2835428 | 95.216
2-1 | 43.1815 | 10.01891 | 20.03283 | 0.01 | 0.000431815 | 0.002589815 | 0.6008852 | 0.3004426 | 85.64801 | 3 | 30.05089 | 0.003333333 | 0.000144658 | 0.002588797 | 0.600649 | 0.3003245 | 100
2-2 | 43.1074 | 10.00172 | 20.00787 | 0.02 | 0.000862148 | 0.003018473 | 0.7003418 | 0.3501709 | 100 | 4 | 40.0875 | 0 | 0 | 0.002588797 | 0.600649 | 0.3003245 | 100
2-3 | 43.1073 | 10.00169 | 20.00213 | 0.01 | 0.000431073 | 0.00172413 | 0.4000302 | 0.2000151 | 100 | 5 | 50.09484 | 0 | 0 | 0.002588797 | 0.600649 | 0.3003245 | 100
3-1 | 43.3974 | 10.069 | 30.10183 | 0.01 | 0.000433974 | 0.003023789 | 0.7015752 | 0.3507876 | 100 | Standard deviation
3-2 | 43.2882 | 10.04367 | 30.05153 | 0 | 0 | 0.003018473 | 0.7003418 | 0.3501709 | 100 | 1 | 0.005524782 | 0.00942809 | 0.0004988922 | 0.0004988922 | 0.1157523 | 0.05787613 | 1.695007
3-3 | 43.0878 | 9.997169 | 29.9993 | 0 | 0 | 0.00172413 | 0.4000302 | 0.2000151 | 100 | 2 | 0.01332646 | 0.004714045 | 0.0002486673 | 0.0006593535 | 0.1529822 | 0.07649112 | 6.765595
4-1 | 43.3974 | 10.069 | 40.17084 | 0 | 0 | 0.003023789 | 0.7015752 | 0.3507876 | 100 | 3 | 0.04185975 | 0.004714045 | 0.000250555 | 0.0007488286 | 0.1737421 | 0.08687107 | 0
4-2 | 43.2882 | 10.04367 | 40.0952 | 0 | 0 | 0.003018473 | 0.7003418 | 0.3501709 | 100 | 4 | 0.07139064 | 0 | 0 | 0.0007488286 | 0.1737421 | 0.08687107 | 0
4-3 | 43.0878 | 9.997169 | 39.99647 | 0 | 0 | 0.00172413 | 0.4000302 | 0.2000151 | 100 | 5 | 0.07771482 | 0 | 0 | 0.0007488286 | 0.1737421 | 0.08687107 | 0
5-1 | 43.1931 | 10.0216 | 50.19244 | 0 | 0 | 0.003023789 | 0.7015752 | 0.3507876 | 100
5-2 | 43.0768 | 9.994617 | 50.08981 | 0 | 0 | 0.003018473 | 0.7003418 | 0.3501709 | 100
5-3 | 43.125 | 10.0058 | 50.00227 | 0 | 0 | 0.00172413 | 0.4000302 | 0.2000151 | 100
Note on E10: Gijs Breedveld: Concentration in centrifuge tubes
Note on F10: Gijs Breedveld: conc. (mg/L) x volume (L)
Note on H10: Gijs Breedveld: Amount leached/weight sample (=0,004 kg in this example)
Note on I10: Gijs Breedveld: Amount leached in mg/kg/amount present in sample (mg/kg) in this example 200 mg/kg
Note on J10: Clara Sena: In the eventual case that you do not have the initial conc "A" (mg/kg), then you can refer to the total amount leached.
Note on V10: Gijs Breedveld: Amount leached in mg/kg/amount present in sample (mg/kg) in this example 200 mg/kg
Note on X10: Clara Sena: In the eventual case that you do not have the initial conc "A" (mg/kg), then you can refer to the total amount leached.

## Mn
Project | MSc thesis Jorge Felipe Torres Ortiz
Date | 2021-02-10
revision | 0
Title | Batch leaching test Bauxite residu
Data to be filled in
Sample weight (g) | 4.31
Conc "Mn" (mg/kg) | 200
Fraction | Liquid added (ml) | L/S | Cum L/S | Conc. "Mn" (mg/L) | Amount "Mn" (mg) | Cum. Amount "Mn" (mg) | Cum. amount "Mn"/sample (mg/kg) | % of total content | % of total leached | Fraction | Cum L/S | Conc. "Mn" (mg/L) | Amount "Mn" (mg) | Cum. Amount "Mn" (mg) | Cum. amount "Mn"/sample (mg/kg) | % of total content | % of total leached
1-1 | 43.16 | 10.01392 | 10.01392 | 0 | 0 | 0 | 0 | 0 | #DIV/0! | Mean
1-2 | 43.1265 | 10.00615 | 10.00615 | 0 | 0 | 0 | 0 | 0 | 0 | 1 | 10.00684 | 0.003333333 | 0.000143673 | 0.000143673 | 0.0333348 | 0.0166674 | #DIV/0!
1-3 | 43.1019 | 10.00044 | 10.00044 | 0.01 | 0.000431019 | 0.000431019 | 0.1000044 | 0.0500022 | 49.99687 | 2 | 20.01428 | 0.003333333 | 0.000143691 | 0.000287364 | 0.06667378 | 0.03333689 | #DIV/0!
2-1 | 43.1815 | 10.01891 | 20.03283 | 0 | 0 | 0 | 0 | 0 | #DIV/0! | 3 | 30.05089 | 0 | 0 | 0.000287364 | 0.06667378 | 0.03333689 | #DIV/0!
2-2 | 43.1074 | 10.00172 | 20.00787 | 0 | 0 | 0 | 0 | 0 | 0 | 4 | 40.0875 | 0.003333333 | 0.000144294 | 0.000431658 | 0.1001527 | 0.05007633 | #DIV/0!
2-3 | 43.1073 | 10.00169 | 20.00213 | 0.01 | 0.000431073 | 0.000862092 | 0.2000213 | 0.1000107 | 100 | 5 | 50.09484 | 0 | 0 | 0.000431658 | 0.1001527 | 0.05007633 | #DIV/0!
3-1 | 43.3974 | 10.069 | 30.10183 | 0 | 0 | 0 | 0 | 0 | #DIV/0! | Standard deviation
3-2 | 43.2882 | 10.04367 | 30.05153 | 0 | 0 | 0 | 0 | 0 | 0 | 1 | 0.005524782 | 0.004714045 | 0.0002488489 | 0.0002488489 | 0.05773757 | 0.02886879 | #DIV/0!
3-3 | 43.0878 | 9.997169 | 29.9993 | 0 | 0 | 0.000862092 | 0.2000213 | 0.1000107 | 100 | 2 | 0.01332646 | 0.004714045 | 0.0002488801 | 0.000497729 | 0.1154824 | 0.05774119 | #DIV/0!
4-1 | 43.3974 | 10.069 | 40.17084 | 0 | 0 | 0 | 0 | 0 | #DIV/0! | 3 | 0.04185975 | 0 | 0 | 0.000497729 | 0.1154824 | 0.05774119 | #DIV/0!
4-2 | 43.2882 | 10.04367 | 40.0952 | 0.01 | 0.000432882 | 0.000432882 | 0.1004367 | 0.05021833 | 100 | 4 | 0.07139064 | 0.004714045 | 0.0002499245 | 0.0004310473 | 0.100011 | 0.05000549 | #DIV/0!
4-3 | 43.0878 | 9.997169 | 39.99647 | 0 | 0 | 0.000862092 | 0.2000213 | 0.1000107 | 100 | 5 | 0.07771482 | 0 | 0 | 0.0004310473 | 0.100011 | 0.05000549 | #DIV/0!
5-1 | 43.1931 | 10.0216 | 50.19244 | 0 | 0 | 0 | 0 | 0 | #DIV/0!
5-2 | 43.0768 | 9.994617 | 50.08981 | 0 | 0 | 0.000432882 | 0.1004367 | 0.05021833 | 100
5-3 | 43.125 | 10.0058 | 50.00227 | 0 | 0 | 0.000862092 | 0.2000213 | 0.1000107 | 100
Note on E10: Gijs Breedveld: Concentration in centrifuge tubes
Note on F10: Gijs Breedveld: conc. (mg/L) x volume (L)
Note on H10: Gijs Breedveld: Amount leached/weight sample (=0,004 kg in this example)
Note on I10: Gijs Breedveld: Amount leached in mg/kg/amount present in sample (mg/kg) in this example 200 mg/kg
Note on J10: Clara Sena: In the eventual case that you do not have the initial conc "A" (mg/kg), then you can refer to the total amount leached.
Note on V10: Gijs Breedveld: Amount leached in mg/kg/amount present in sample (mg/kg) in this example 200 mg/kg
Note on X10: Clara Sena: In the eventual case that you do not have the initial conc "A" (mg/kg), then you can refer to the total amount leached.

## Fe
Project | MSc thesis Jorge Felipe Torres Ortiz
Date | 2021-02-10
revision | 0
Title | Batch leaching test Bauxite residu
Data to be filled in
Sample weight (g) | 4.31
Conc "Fe" (mg/kg) | 200
Fraction | Liquid added (ml) | L/S | Cum L/S | Conc. "Fe" (mg/L) | Amount "Fe" (mg) | Cum. Amount "Fe" (mg) | Cum. amount "Fe"/sample (mg/kg) | % of total content | % of total leached | Fraction | Cum L/S | Conc. "Fe" (mg/L) | Amount "Fe" (mg) | Cum. Amount "Fe" (mg) | Cum. amount "Fe"/sample (mg/kg) | % of total content | % of total leached
1-1 | 43.16 | 10.01392 | 10.01392 | 0.23 | 0.0099268 | 0.0099268 | 2.303202 | 1.151601 | 41.78327 | Mean
1-2 | 43.1265 | 10.00615 | 10.00615 | 0.25 | 0.010781625 | 0.010781625 | 2.501537 | 1.250769 | 46.29293 | 1 | 10.00684 | 0.2433333 | 0.01049463 | 0.01049463 | 2.43495 | 1.217475 | 41.7956
1-3 | 43.1019 | 10.00044 | 10.00044 | 0.25 | 0.010775475 | 0.010775475 | 2.50011 | 1.250055 | 37.3106 | 2 | 20.01428 | 0.2833333 | 0.012220174 | 0.02271481 | 5.270257 | 2.635128 | 89.88826
2-1 | 43.1815 | 10.01891 | 20.03283 | 0.26 | 0.01122719 | 0.02115399 | 4.908118 | 2.454059 | 89.04006 | 3 | 30.05089 | 0.04666667 | 0.002019628 | 0.02473444 | 5.738848 | 2.869424 | 98.00904
2-2 | 43.1074 | 10.00172 | 20.00787 | 0.25 | 0.01077685 | 0.021558475 | 5.001966 | 2.500983 | 92.56536 | 4 | 40.0875 | 0 | 0 | 0.02473444 | 5.738848 | 2.869424 | 98.00904
2-3 | 43.1073 | 10.00169 | 20.00213 | 0.34 | 0.014656482 | 0.025431957 | 5.900686 | 2.950343 | 88.05936 | 5 | 50.09484 | 0.01333333 | 0.000575 | 0.02530944 | 5.872259 | 2.936129 | 100
3-1 | 43.3974 | 10.069 | 30.10183 | 0.06 | 0.002603844 | 0.023757834 | 5.512258 | 2.756129 | 100 | Standard deviation
3-2 | 43.2882 | 10.04367 | 30.05153 | 0.04 | 0.001731528 | 0.023290003 | 5.403713 | 2.701856 | 100 | 1 | 0.005524782 | 0.00942809 | 0.0004917677 | 0.0004917677 | 0.1140992 | 0.05704962 | 3.667033
3-3 | 43.0878 | 9.997169 | 29.9993 | 0.04 | 0.001723512 | 0.027155469 | 6.300573 | 3.150286 | 94.02711 | 2 | 0.01332646 | 0.04027682 | 0.002121886 | 0.002361796 | 0.5479804 | 0.2739902 | 1.93487
4-1 | 43.3974 | 10.069 | 40.17084 | 0 | 0 | 0.023757834 | 5.512258 | 2.756129 | 100 | 3 | 0.04185975 | 0.00942809 | 0.0005059618 | 0.002109685 | 0.489486 | 0.244743 | 2.81565
4-2 | 43.2882 | 10.04367 | 40.0952 | 0 | 0 | 0.023290003 | 5.403713 | 2.701856 | 100 | 4 | 0.07139064 | 0 | 0 | 0.002109685 | 0.489486 | 0.244743 | 2.81565
4-3 | 43.0878 | 9.997169 | 39.99647 | 0 | 0 | 0.027155469 | 6.300573 | 3.150286 | 94.02711 | 5 | 0.07771482 | 0.01885618 | 0.0009959292 | 0.00310144 | 0.7195916 | 0.3597958 | 0
5-1 | 43.1931 | 10.0216 | 50.19244 | 0 | 0 | 0.023757834 | 5.512258 | 2.756129 | 100
5-2 | 43.0768 | 9.994617 | 50.08981 | 0 | 0 | 0.023290003 | 5.403713 | 2.701856 | 100
5-3 | 43.125 | 10.0058 | 50.00227 | 0.04 | 0.001725 | 0.028880469 | 6.700805 | 3.350402 | 100
Note on E10: Gijs Breedveld: Concentration in centrifuge tubes
Note on F10: Gijs Breedveld: conc. (mg/L) x volume (L)
Note on H10: Gijs Breedveld: Amount leached/weight sample (=0,004 kg in this example)
Note on I10: Gijs Breedveld: Amount leached in mg/kg/amount present in sample (mg/kg) in this example 200 mg/kg
Note on J10: Clara Sena: In the eventual case that you do not have the initial conc "A" (mg/kg), then you can refer to the total amount leached.
Note on V10: Gijs Breedveld: Amount leached in mg/kg/amount present in sample (mg/kg) in this example 200 mg/kg
Note on X10: Clara Sena: In the eventual case that you do not have the initial conc "A" (mg/kg), then you can refer to the total amount leached.

## Cu
Project | MSc thesis Jorge Felipe Torres Ortiz
Date | 2021-02-10
revision | 0
Title | Batch leaching test Bauxite residu
Data to be filled in
Sample weight (g) | 4.31
Conc "Cu" (mg/kg) | 200
Fraction | Liquid added (ml) | L/S | Cum L/S | Conc. "Cu" (mg/L) | Amount "Cu" (mg) | Cum. Amount "Cu" (mg) | Cum. amount "Cu"/sample (mg/kg) | % of total content | % of total leached | Fraction | Cum L/S | Conc. "Cu" (mg/L) | Amount "Cu" (mg) | Cum. Amount "Cu" (mg) | Cum. amount "Cu"/sample (mg/kg) | % of total content | % of total leached
1-1 | 43.16 | 10.01392 | 10.01392 | 0 | 0 | 0 | 0 | 0 | 0 | Mean
1-2 | 43.1265 | 10.00615 | 10.00615 | 0.02 | 0.00086253 | 0.00086253 | 0.200123 | 0.1000615 | 16.61475 | 1 | 10.00684 | 0.07333333 | 0.00316097 | 0.00316097 | 0.7334037 | 0.3667019 | 19.14177
1-3 | 43.1019 | 10.00044 | 10.00044 | 0.2 | 0.00862038 | 0.00862038 | 2.000088 | 1.000044 | 40.81056 | 2 | 20.01428 | 0.07333333 | 0.003161449 | 0.006322419 | 1.466919 | 0.7334593 | 35.38374
2-1 | 43.1815 | 10.01891 | 20.03283 | 0.01 | 0.000431815 | 0.000431815 | 0.1001891 | 0.05009455 | 5.869434 | 3 | 30.05089 | 0.02 | 0.000867584 | 0.007190003 | 1.668214 | 0.8341071 | 47.99455
2-2 | 43.1074 | 10.00172 | 20.00787 | 0 | 0 | 0.00086253 | 0.200123 | 0.1000615 | 16.61475 | 4 | 40.0875 | 0.03666667 | 0.001587962 | 0.008777965 | 2.036651 | 1.018325 | 76.94264
2-3 | 43.1073 | 10.00169 | 20.00213 | 0.21 | 0.009052533 | 0.017672913 | 4.100444 | 2.050222 | 83.66703 | 5 | 50.09484 | 0.05666667 | 0.002445793 | 0.01122376 | 2.60412 | 1.30206 | 100
3-1 | 43.3974 | 10.069 | 30.10183 | 0.05 | 0.00216987 | 0.002601685 | 0.6036392 | 0.3018196 | 35.36334 | Standard deviation
3-2 | 43.2882 | 10.04367 | 30.05153 | 0.01 | 0.000432882 | 0.001295412 | 0.3005596 | 0.1502798 | 24.95328 | 1 | 0.005524782 | 0.08993825 | 0.004747616 | 0.004747616 | 1.101535 | 0.5507675 | 16.75639
3-3 | 43.0878 | 9.997169 | 29.9993 | 0 | 0 | 0.017672913 | 4.100444 | 2.050222 | 83.66703 | 2 | 0.01332646 | 0.09672412 | 0.005106395 | 0.009832175 | 2.281247 | 1.140624 | 34.42211
4-1 | 43.3974 | 10.069 | 40.17084 | 0.02 | 0.000867948 | 0.003469633 | 0.8050193 | 0.4025096 | 47.1609 | 3 | 0.04185975 | 0.02160247 | 0.001148394 | 0.00910193 | 2.111817 | 1.055908 | 25.57977
4-2 | 43.2882 | 10.04367 | 40.0952 | 0.09 | 0.003895938 | 0.00519135 | 1.20449 | 0.6022448 | 100 | 4 | 0.07139064 | 0.03858612 | 0.002045336 | 0.007751203 | 1.798423 | 0.8992115 | 22.0893
4-3 | 43.0878 | 9.997169 | 39.99647 | 0 | 0 | 0.017672913 | 4.100444 | 2.050222 | 83.66703 | 5 | 0.07771482 | 0.04027682 | 0.002129378 | 0.008641034 | 2.00488 | 1.00244 | 0
5-1 | 43.1931 | 10.0216 | 50.19244 | 0.09 | 0.003887379 | 0.007357012 | 1.706963 | 0.8534817 | 100
5-2 | 43.0768 | 9.994617 | 50.08981 | 0 | 0 | 0.00519135 | 1.20449 | 0.6022448 | 100
5-3 | 43.125 | 10.0058 | 50.00227 | 0.08 | 0.00345 | 0.021122913 | 4.900908 | 2.450454 | 100
Note on E10: Gijs Breedveld: Concentration in centrifuge tubes
Note on F10: Gijs Breedveld: conc. (mg/L) x volume (L)
Note on H10: Gijs Breedveld: Amount leached/weight sample (=0,004 kg in this example)
Note on I10: Gijs Breedveld: Amount leached in mg/kg/amount present in sample (mg/kg) in this example 200 mg/kg
Note on J10: Clara Sena: In the eventual case that you do not have the initial conc "A" (mg/kg), then you can refer to the total amount leached.
Note on V10: Gijs Breedveld: Amount leached in mg/kg/amount present in sample (mg/kg) in this example 200 mg/kg
Note on X10: Clara Sena: In the eventual case that you do not have the initial conc "A" (mg/kg), then you can refer to the total amount leached.

## Zn
Project | MSc thesis Jorge Felipe Torres Ortiz
Date | 2021-02-10
revision | 0
Title | Batch leaching test Bauxite residu
Data to be filled in
Sample weight (g) | 4.31
Conc "Zn" (mg/kg) | 200
Fraction | Liquid added (ml) | L/S | Cum L/S | Conc. "Zn" (mg/L) | Amount "Zn" (mg) | Cum. Amount "Zn" (mg) | Cum. amount "Zn"/sample (mg/kg) | % of total content | % of total leached | Fraction | Cum L/S | Conc. "Zn" (mg/L) | Amount "Zn" (mg) | Cum. Amount "Zn" (mg) | Cum. amount "Zn"/sample (mg/kg) | % of total content | % of total leached
1-1 | 43.16 | 10.01392 | 10.01392 | 0.01 | 0.0004316 | 0.0004316 | 0.1001392 | 0.05006961 | 6.23282 | Mean
1-2 | 43.1265 | 10.00615 | 10.00615 | 0.02 | 0.00086253 | 0.00086253 | 0.200123 | 0.1000615 | 15.3516 | 1 | 10.00684 | 0.04333333 | 0.001868107 | 0.001868107 | 0.4334354 | 0.2167177 | 13.36689
1-3 | 43.1019 | 10.00044 | 10.00044 | 0.1 | 0.00431019 | 0.00431019 | 1.000044 | 0.500022 | 18.51623 | 2 | 20.01428 | 0.1366667 | 0.005891826 | 0.007759933 | 1.800448 | 0.9002242 | 45.47865
2-1 | 43.1815 | 10.01891 | 20.03283 | 0.02 | 0.00086363 | 0.00129523 | 0.3005174 | 0.1502587 | 18.70467 | 3 | 30.05089 | 0.02666667 | 0.001155504 | 0.008915437 | 2.068547 | 1.034273 | 61.67722
2-2 | 43.1074 | 10.00172 | 20.00787 | 0.02 | 0.000862148 | 0.001724678 | 0.4001573 | 0.2000787 | 30.6964 | 4 | 40.0875 | 0.03 | 0.001298706 | 0.010214143 | 2.369871 | 1.184935 | 81.88145
2-3 | 43.1073 | 10.00169 | 20.00213 | 0.37 | 0.015949701 | 0.020259891 | 4.700671 | 2.350335 | 87.03489 | 5 | 50.09484 | 0.04 | 0.001726201 | 0.01194034 | 2.770382 | 1.385191 | 100
3-1 | 43.3974 | 10.069 | 30.10183 | 0.05 | 0.00216987 | 0.0034651 | 0.8039675 | 0.4019838 | 50.04019 | Standard deviation
3-2 | 43.2882 | 10.04367 | 30.05153 | 0.02 | 0.000865764 | 0.002590442 | 0.6010306 | 0.3005153 | 46.10556 | 1 | 0.005524782 | 0.04027682 | 0.002125854 | 0.002125854 | 0.4932375 | 0.2466187 | 5.207359
3-3 | 43.0878 | 9.997169 | 29.9993 | 0.01 | 0.000430878 | 0.020690769 | 4.800642 | 2.400321 | 88.8859 | 2 | 0.01332646 | 0.1649916 | 0.008710375 | 0.01082741 | 2.51216 | 1.25608 | 29.78972
4-1 | 43.3974 | 10.069 | 40.17084 | 0.02 | 0.000867948 | 0.004333048 | 1.005348 | 0.5026738 | 62.5744 | 3 | 0.04185975 | 0.01699673 | 0.000904978 | 0.01020711 | 2.368239 | 1.184119 | 19.30638
4-2 | 43.2882 | 10.04367 | 40.0952 | 0.06 | 0.002597292 | 0.005187734 | 1.203651 | 0.6018253 | 92.33305 | 4 | 0.07139064 | 0.02160247 | 0.001145645 | 0.009455837 | 2.19393 | 1.096965 | 13.66769
4-3 | 43.0878 | 9.997169 | 39.99647 | 0.01 | 0.000430878 | 0.021121647 | 4.900614 | 2.450307 | 90.73692 | 5 | 0.07771482 | 0.02160247 | 0.001142799 | 0.009840303 | 2.283133 | 1.141567 | 0
5-1 | 43.1931 | 10.0216 | 50.19244 | 0.06 | 0.002591586 | 0.006924634 | 1.606644 | 0.8033218 | 100
5-2 | 43.0768 | 9.994617 | 50.08981 | 0.01 | 0.000430768 | 0.005618502 | 1.303597 | 0.6517984 | 100
5-3 | 43.125 | 10.0058 | 50.00227 | 0.05 | 0.00215625 | 0.023277897 | 5.400904 | 2.700452 | 100
Note on E10: Gijs Breedveld: Concentration in centrifuge tubes
Note on F10: Gijs Breedveld: conc. (mg/L) x volume (L)
Note on H10: Gijs Breedveld: Amount leached/weight sample (=0,004 kg in this example)
Note on I10: Gijs Breedveld: Amount leached in mg/kg/amount present in sample (mg/kg) in this example 200 mg/kg
Note on J10: Clara Sena: In the eventual case that you do not have the initial conc "A" (mg/kg), then you can refer to the total amount leached.
Note on V10: Gijs Breedveld: Amount leached in mg/kg/amount present in sample (mg/kg) in this example 200 mg/kg
Note on X10: Clara Sena: In the eventual case that you do not have the initial conc "A" (mg/kg), then you can refer to the total amount leached.

## Ga
Project | MSc thesis Jorge Felipe Torres Ortiz
Date | 2021-02-10
revision | 0
Title | Batch leaching test Bauxite residu
Data to be filled in
Sample weight (g) | 4.31
Conc "Ga" (mg/kg) | 200
Fraction | Liquid added (ml) | L/S | Cum L/S | Conc. "Ga" (mg/L) | Amount "Ga" (mg) | Cum. Amount "Ga" (mg) | Cum. amount "Ga"/sample (mg/kg) | % of total content | % of total leached | Fraction | Cum L/S | Conc. "Ga" (mg/L) | Amount "Ga" (mg) | Cum. Amount "Ga" (mg) | Cum. amount "Ga"/sample (mg/kg) | % of total content | % of total leached
1-1 | 43.16 | 10.01392 | 10.01392 | 0.02 | 0.0008632 | 0.0008632 | 0.2002784 | 0.1001392 | 24.9275 | Mean
1-2 | 43.1265 | 10.00615 | 10.00615 | 0.02 | 0.00086253 | 0.00086253 | 0.200123 | 0.1000615 | 19.96805 | 1 | 10.00684 | 0.02 | 0.0008625893 | 0.0008625893 | 0.2001367 | 0.1000684 | 22.37268
1-3 | 43.1019 | 10.00044 | 10.00044 | 0.02 | 0.000862038 | 0.000862038 | 0.2000088 | 0.1000044 | 22.2225 | 2 | 20.01428 | 0.01 | 0.0004313207 | 0.00129391 | 0.3002111 | 0.1501056 | 33.56009
2-1 | 43.1815 | 10.01891 | 20.03283 | 0.01 | 0.000431815 | 0.001295015 | 0.3004675 | 0.1502338 | 37.39746 | 3 | 30.05089 | 0.02333333 | 0.00100945 | 0.00230336 | 0.5344223 | 0.2672111 | 59.34149
2-2 | 43.1074 | 10.00172 | 20.00787 | 0.01 | 0.000431074 | 0.001293604 | 0.3001401 | 0.1500701 | 29.94766 | 4 | 40.0875 | 0.02 | 0.000865156 | 0.003168516 | 0.7351545 | 0.3675773 | 81.78241
2-3 | 43.1073 | 10.00169 | 20.00213 | 0.01 | 0.000431073 | 0.001293111 | 0.3000258 | 0.1500129 | 33.33514 | 5 | 50.09484 | 0.01666667 | 0.0007186557 | 0.003887172 | 0.901896 | 0.450948 | 100
3-1 | 43.3974 | 10.069 | 30.10183 | 0.02 | 0.000867948 | 0.002162963 | 0.5018476 | 0.2509238 | 62.46208 | Standard deviation
3-2 | 43.2882 | 10.04367 | 30.05153 | 0.03 | 0.001298646 | 0.00259225 | 0.6014501 | 0.3007251 | 60.01204 | 1 | 0.005524782 | 0 | 5.832678e-07 | 5.832678e-07 | 0.000135329 | 6.766448e-05 | 2.02747
3-3 | 43.0878 | 9.997169 | 29.9993 | 0.02 | 0.000861756 | 0.002154867 | 0.4999691 | 0.2499846 | 55.55037 | 2 | 0.01332646 | 0 | 4.281055e-07 | 9.881958e-07 | 0.0002292798 | 0.0001146399 | 3.045527
4-1 | 43.3974 | 10.069 | 40.17084 | 0.02 | 0.000867948 | 0.003030911 | 0.7032276 | 0.3516138 | 87.52669 | 3 | 0.04185975 | 0.004714045 | 0.0002504702 | 0.0002502188 | 0.05805541 | 0.02902771 | 2.861254
4-2 | 43.2882 | 10.04367 | 40.0952 | 0.02 | 0.000865764 | 0.003458014 | 0.8023234 | 0.4011617 | 80.05496 | 4 | 0.07139064 | 0 | 3.140456e-06 | 0.0002508144 | 0.05819359 | 0.0290968 | 4.16796
4-3 | 43.0878 | 9.997169 | 39.99647 | 0.02 | 0.000861756 | 0.003016623 | 0.6999125 | 0.3499563 | 77.76559 | 5 | 0.07771482 | 0.004714045 | 0.0002483113 | 0.0004284107 | 0.09939924 | 0.04969962 | 0
5-1 | 43.1931 | 10.0216 | 50.19244 | 0.01 | 0.000431931 | 0.003462842 | 0.8034436 | 0.4017218 | 100
5-2 | 43.0768 | 9.994617 | 50.08981 | 0.02 | 0.000861536 | 0.00431955 | 1.002216 | 0.5011079 | 100
5-3 | 43.125 | 10.0058 | 50.00227 | 0.02 | 0.0008625 | 0.003879123 | 0.9000285 | 0.4500143 | 100
Note on E10: Gijs Breedveld: Concentration in centrifuge tubes
Note on F10: Gijs Breedveld: conc. (mg/L) x volume (L)
Note on H10: Gijs Breedveld: Amount leached/weight sample (=0,004 kg in this example)
Note on I10: Gijs Breedveld: Amount leached in mg/kg/amount present in sample (mg/kg) in this example 200 mg/kg
Note on J10: Clara Sena: In the eventual case that you do not have the initial conc "A" (mg/kg), then you can refer to the total amount leached.
Note on V10: Gijs Breedveld: Amount leached in mg/kg/amount present in sample (mg/kg) in this example 200 mg/kg
Note on X10: Clara Sena: In the eventual case that you do not have the initial conc "A" (mg/kg), then you can refer to the total amount leached.

## As
Project | MSc thesis Jorge Felipe Torres Ortiz
Date | 2021-02-10
revision | 0
Title | Batch leaching test Bauxite residu
Data to be filled in
Sample weight (g) | 4.31
Conc "As" (mg/kg) | 200
Fraction | Liquid added (ml) | L/S | Cum L/S | Conc. "As" (mg/L) | Amount "As" (mg) | Cum. Amount "As" (mg) | Cum. amount "As"/sample (mg/kg) | % of total content | % of total leached | Fraction | Cum L/S | Conc. "As" (mg/L) | Amount "As" (mg) | Cum. Amount "As" (mg) | Cum. amount "As"/sample (mg/kg) | % of total content | % of total leached
1-1 | 43.16 | 10.01392 | 10.01392 | 0 | 0 | 0 | 0 | 0 | #DIV/0! | Mean
1-2 | 43.1265 | 10.00615 | 10.00615 | 0 | 0 | 0 | 0 | 0 | #DIV/0! | 1 | 10.00684 | 0 | 0 | 0 | 0 | 0 | #DIV/0!
1-3 | 43.1019 | 10.00044 | 10.00044 | 0 | 0 | 0 | 0 | 0 | #DIV/0! | 2 | 20.01428 | 0 | 0 | 0 | 0 | 0 | #DIV/0!
2-1 | 43.1815 | 10.01891 | 20.03283 | 0 | 0 | 0 | 0 | 0 | #DIV/0! | 3 | 30.05089 | 0 | 0 | 0 | 0 | 0 | #DIV/0!
2-2 | 43.1074 | 10.00172 | 20.00787 | 0 | 0 | 0 | 0 | 0 | #DIV/0! | 4 | 40.0875 | 0 | 0 | 0 | 0 | 0 | #DIV/0!
2-3 | 43.1073 | 10.00169 | 20.00213 | 0 | 0 | 0 | 0 | 0 | #DIV/0! | 5 | 50.09484 | 0 | 0 | 0 | 0 | 0 | #DIV/0!
3-1 | 43.3974 | 10.069 | 30.10183 | 0 | 0 | 0 | 0 | 0 | #DIV/0! | Standard deviation
3-2 | 43.2882 | 10.04367 | 30.05153 | 0 | 0 | 0 | 0 | 0 | #DIV/0! | 1 | 0.005524782 | 0 | 0 | 0 | 0 | 0 | #DIV/0!
3-3 | 43.0878 | 9.997169 | 29.9993 | 0 | 0 | 0 | 0 | 0 | #DIV/0! | 2 | 0.01332646 | 0 | 0 | 0 | 0 | 0 | #DIV/0!
4-1 | 43.3974 | 10.069 | 40.17084 | 0 | 0 | 0 | 0 | 0 | #DIV/0! | 3 | 0.04185975 | 0 | 0 | 0 | 0 | 0 | #DIV/0!
4-2 | 43.2882 | 10.04367 | 40.0952 | 0 | 0 | 0 | 0 | 0 | #DIV/0! | 4 | 0.07139064 | 0 | 0 | 0 | 0 | 0 | #DIV/0!
4-3 | 43.0878 | 9.997169 | 39.99647 | 0 | 0 | 0 | 0 | 0 | #DIV/0! | 5 | 0.07771482 | 0 | 0 | 0 | 0 | 0 | #DIV/0!
5-1 | 43.1931 | 10.0216 | 50.19244 | 0 | 0 | 0 | 0 | 0 | #DIV/0!
5-2 | 43.0768 | 9.994617 | 50.08981 | 0 | 0 | 0 | 0 | 0 | #DIV/0!
5-3 | 43.125 | 10.0058 | 50.00227 | 0 | 0 | 0 | 0 | 0 | #DIV/0!
Note on E10: Gijs Breedveld: Concentration in centrifuge tubes
Note on F10: Gijs Breedveld: conc. (mg/L) x volume (L)
Note on H10: Gijs Breedveld: Amount leached/weight sample (=0,004 kg in this example)
Note on I10: Gijs Breedveld: Amount leached in mg/kg/amount present in sample (mg/kg) in this example 200 mg/kg
Note on J10: Clara Sena: In the eventual case that you do not have the initial conc "A" (mg/kg), then you can refer to the total amount leached.
Note on V10: Gijs Breedveld: Amount leached in mg/kg/amount present in sample (mg/kg) in this example 200 mg/kg
Note on X10: Clara Sena: In the eventual case that you do not have the initial conc "A" (mg/kg), then you can refer to the total amount leached.

## Dissolved Silica
Project | MSc thesis Jorge Felipe Torres Ortiz
Date | 2021-02-10
revision | 0
Title | Batch leaching test Bauxite residu
Data to be filled in
Sample weight (g) | 4.31
Conc "Dissolved Silica" (mg/kg) | 200
Fraction | Liquid added (ml) | L/S | Cum L/S | Conc. "Dissolved Silica" (mg/L) | Amount "Dissolved Silica" (mg) | Cum. Amount "Dissolved Silica" (mg) | Cum. amount "Dissolved Silica"/sample (mg/kg) | % of total content | % of total leached | Fraction | Cum L/S | Conc. "Dissolved Silica" (mg/L) | Amount "Dissolved Silica" (mg) | Cum. Amount "Dissolved Silica" (mg) | Cum. amount "Dissolved Silica"/sample (mg/kg) | % of total content | % of total leached
1-1 | 43.16 | 10.01392 | 10.01392 | 15.001 | 0.64744316 | 0.64744316 | 150.2188 | 75.10942 | 24.78768 | Mean
1-2 | 43.1265 | 10.00615 | 10.00615 | 16.066 | 0.692870349 | 0.692870349 | 160.7588 | 80.37939 | 34.33507 | 1 | 10.00684 | 15.68667 | 0.6765474 | 0.6765474 | 156.9716 | 78.48578 | 28.90804
1-3 | 43.1019 | 10.00044 | 10.00044 | 15.993 | 0.6893286867 | 0.6893286867 | 159.9371 | 79.96853 | 27.60137 | 2 | 20.01428 | 20.733 | 0.8942464 | 1.570794 | 364.4533 | 182.2267 | 67.03619
2-1 | 43.1815 | 10.01891 | 20.03283 | 20.3 | 0.87658445 | 1.52402761 | 353.6027 | 176.8013 | 58.34815 | 3 | 30.05089 | 11.975 | 0.5179444966 | 2.088738 | 484.6261 | 242.313 | 88.3274
2-2 | 43.1074 | 10.00172 | 20.00787 | 20.735 | 0.893831939 | 1.586702288 | 368.1444 | 184.0722 | 78.62877 | 4 | 40.0875 | 5.832667 | 0.2524891864 | 2.341228 | 543.2082 | 271.6041 | 98.53818
2-3 | 43.1073 | 10.00169 | 20.00213 | 21.164 | 0.9123228972 | 1.601652 | 371.6129 | 185.8064 | 64.13164 | 5 | 50.09484 | 0.8013333 | 0.0345610555 | 2.375789 | 551.227 | 275.6135 | 100
3-1 | 43.3974 | 10.069 | 30.10183 | 14.706 | 0.6382021644 | 2.16223 | 501.6774 | 250.8387 | 82.78203 | Standard deviation
3-2 | 43.2882 | 10.04367 | 30.05153 | 6.743 | 0.2918923326 | 1.878595 | 435.8688 | 217.9344 | 93.09344 | 1 | 0.005524782 | 0.4857546 | 0.02526714 | 0.02526714 | 5.862446 | 2.931223 | 4.005723
3-3 | 43.0878 | 9.997169 | 29.9993 | 14.476 | 0.6237389928 | 2.225391 | 516.3319 | 258.166 | 89.10674 | 2 | 0.01332646 | 0.3527294 | 0.01787283 | 0.0411847 | 9.555615 | 4.777808 | 8.530462
4-1 | 43.3974 | 10.069 | 40.17084 | 9.721 | 0.4218661254 | 2.584096 | 599.5582 | 299.7791 | 98.93338 | 3 | 0.04185975 | 3.700774 | 0.1959004 | 0.1847095 | 42.85604 | 21.42802 | 4.245533
4-2 | 43.2882 | 10.04367 | 40.0952 | 2.533 | 0.1096490106 | 1.988244 | 461.3094 | 230.6547 | 98.52708 | 4 | 0.07139064 | 2.963864 | 0.1577911 | 0.3128163 | 72.57919 | 36.2896 | 0.3182431
4-3 | 43.0878 | 9.997169 | 39.99647 | 5.244 | 0.2259524232 | 2.451343 | 568.7571 | 284.3785 | 98.15409 | 5 | 0.07771482 | 0.1901584 | 0.0100369 | 0.315128 | 73.11554 | 36.55777 | 0
5-1 | 43.1931 | 10.0216 | 50.19244 | 0.645 | 0.0278595495 | 2.611955 | 606.0221 | 303.0111 | 100
5-2 | 43.0768 | 9.994617 | 50.08981 | 0.69 | 0.029722992 | 2.017967 | 468.2057 | 234.1029 | 100
5-3 | 43.125 | 10.0058 | 50.00227 | 1.069 | 0.046100625 | 2.497444 | 579.4533 | 289.7266 | 100
Note on E10: Gijs Breedveld: Concentration in centrifuge tubes
Note on F10: Gijs Breedveld: conc. (mg/L) x volume (L)
Note on H10: Gijs Breedveld: Amount leached/weight sample (=0,004 kg in this example)
Note on I10: Gijs Breedveld: Amount leached in mg/kg/amount present in sample (mg/kg) in this example 200 mg/kg
Note on J10: Clara Sena: In the eventual case that you do not have the initial conc "A" (mg/kg), then you can refer to the total amount leached.
Note on V10: Gijs Breedveld: Amount leached in mg/kg/amount present in sample (mg/kg) in this example 200 mg/kg
Note on X10: Clara Sena: In the eventual case that you do not have the initial conc "A" (mg/kg), then you can refer to the total amount leached.