## Moisture contained
Samples | wet weight | dry weight | Water % | Average % | % of amount | Starts | End | Amount | Temperature
BR1 | 14.055 | 12.987 | 8.223608 | 8.218184 | 1.0822 | 2020-09-29 | 2020-09-30 | 5 grams BR | 100 C
BR2 | 14.132 | 13.056 | 8.241422
BR3 | 14.043 | 12.98 | 8.189522
Açai seed 1 | 10.819 | 10.254 | 5.510045 | 5.564779 | 1.0556 | 2020-10-05 | 2020-10-06 | 2 grams anmendments | 100 C
Açai seed 2 | 10.826 | 10.25 | 5.619512
Gyspum 1 G-250 | 10.7 | 10.446 | 2.431553 | 2.473489 | 1.0247
Gyspsum 2 G-250 | 10.8 | 10.535 | 2.515425
Soil 1 G-250 | 10.79 | 10.61 | 1.696513 | 1.745329 | 1.075
Soil 2 G-250 | 10.78 | 10.59 | 1.794145
dry wehgiht | 12.98743
| 10.24915 |  |  |  |  | 1.0822
10%
| 3.6 | 0.4 |  |  |  |  | dry weight
Sample | BR (g) | ANM (g) | TOTAL (g) | Water (g) | l/S |  | Sample | BR (g) | ANM (g) | TOTAL (g) | Water (g) | l/S
BR1 | 3.89592 |  | 3.89592 | 38.9592 | 10 |  | BR1 | 3.6 |  | 3.6 | 36 | 10
BR2 | 3.89592 |  | 3.89592 | 38.9592 | 10 |  | BR2 | 3.6 |  | 3.6 | 36 | 10
BR3 | 3.89592 |  | 3.89592 | 38.9592 | 10 |  | BR3 | 3.6 |  | 3.6 | 36 | 10
BRA1 | 3.89592 | 0.42224 | 4.31816 | 43.1816 | 10 |  | BRA1 | 3.6 | 0.4 | 4 | 40 | 10
BRA2 | 3.89592 | 0.42224 | 4.31816 | 43.1816 | 10 |  | BRA2 | 3.6 | 0.4 | 4 | 40 | 10
BRA3 | 3.89592 | 0.42224 | 4.31816 | 43.1816 | 10 |  | BRA3 | 3.6 | 0.4 | 4 | 40 | 10
BRG1 | 3.89592 | 0.40988 | 4.3058 | 43.058 | 10 |  | BRG1 | 3.6 | 0.4 | 4 | 40 | 10
BRG2 | 3.89592 | 0.40988 | 4.3058 | 43.058 | 10 |  | BRG2 | 3.6 | 0.4 | 4 | 40 | 10
BRG3 | 3.89592 | 0.40988 | 4.3058 | 43.058 | 10 |  | BRG3 | 3.6 | 0.4 | 4 | 40 | 10
BRS1 | 3.89592 | 0.43 | 4.32592 | 43.2592 | 10 |  | BRS1 | 3.6 | 0.4 | 4 | 40 | 10
BRS2 | 3.89592 | 0.43 | 4.32592 | 43.2592 | 10 |  | BRS2 | 3.6 | 0.4 | 4 | 40 | 10
BRS3 | 3.89592 | 0.43 | 4.32592 | 43.2592 | 10 |  | BRS3 | 3.6 | 0.4 | 4 | 40 | 10
Sample | Tube with cap | Tube without cap | TOTAL solid (g) | TOTAL water (g) | L/S | Tube without cap + Total Solid (g) BEFORE DRY | Tube with cap + Total Solid (g) BEFORE DRY | Tube without cap + Total Solid (g) AFTER DRY | Tube with cap + Total Solid (g) AFTER DRY | Solid lost after 5 weeks (g) without cap | Soild lost after 5 weeks (g) with cap | Remain of solid (g) with out cap | loss of solid (%) without cap | Remain of solid (g) with cap | loss of solid (%) with cap
BR1 | 13.3605 | 10.3462 | 3.89592 | 39.0908 | 10.03378 | 14.2672 | 17.25642 | 13.4409 | 16.4563 | 0.8263 | 0.80012 | 3.06962 | 21.20937 | 3.0958 | 20.53738
BR2 | 13.463 | 10.4661 | 3.89592 | 39.0109 | 10.01327 | 14.3662 | 17.35892 | 13.545 | 16.5414 | 0.8212 | 0.81752 | 3.07472 | 21.07846 | 3.0784 | 20.984
BR3 | 13.6952 | 10.5896 | 3.89592 | 39.4015 | 10.11353 | 14.4845 | 17.59112 | 13.6636 | 16.7523 | 0.8209 | 0.83882 | 3.07502 | 21.07076 | 3.0571 | 21.53073
BRA1 | 13.49 | 10.5 | 4.31816 | 43.1701 | 9.997337 | 14.8171 | 17.80816 | 13.8269 | 16.8143 | 0.9902 | 0.99386 | 3.32796 | 22.93106 | 3.3243 | 23.01582
BRA2 | 13.39 | 10.31 | 4.31816 | 43.431 | 10.05776 | 14.6534 | 17.70816 | 13.625 | 16.7045 | 1.0284 | 1.00366 | 3.28976 | 23.8157 | 3.3145 | 23.24277
BRA3 | 13.41 | 10.34 | 4.31816 | 43.2177 | 10.00836 | 14.6547 | 17.72816 | 13.6609 | 16.7278 | 0.9938 | 1.00036 | 3.32436 | 23.01443 | 3.3178 | 23.16635
BRS1 | 13.5035 | 10.4174 | 4.32592 | 43.3022 | 10.00994 | 14.7548 | 17.82942 | 13.9879 | 17.0777 | 0.7669 | 0.75172 | 3.55902 | 17.72802 | 3.5742 | 17.37711
BRS2 | 13.5229 | 10.4646 | 4.32592 | 43.3649 | 10.02443 | 14.7921 | 17.84882 | 14.0355 | 17.0989 | 0.7566 | 0.74992 | 3.56932 | 17.48992 | 3.576 | 17.3355
BRS3 | 13.4999 | 10.4286 | 4.32592 | 43.3109 | 10.01195 | 14.7593 | 17.82582 | 14.0435 | 17.1144 | 0.7158 | 0.71142 | 3.61012 | 16.54677 | 3.6145 | 16.44552
BRG1 | 13.3501 | 10.3351 | 4.3058 | 43.16 | 10.02369 | 14.6486 | 17.6559 | 13.6245 | 16.641 | 1.0241 | 1.0149 | 3.2817 | 23.7842 | 3.2909 | 23.57053
BRG2 | 13.4372 | 10.4223 | 4.3058 | 43.1265 | 10.01591 | 14.736 | 17.743 | 13.6783 | 16.6984 | 1.0577 | 1.0446 | 3.2481 | 24.56454 | 3.2612 | 24.2603
BRG3 | 13.48 | 10.4713 | 4.3058 | 43.1019 | 10.0102 | 14.7895 | 17.7858 | 13.7744 | 16.7878 | 1.0151 | 0.998 | 3.2907 | 23.57518 | 3.3078 | 23.17804
[5 empty] | Sample | Tube without cap + Total Solid (g) BEFORE DRY | Tube without cap + Total Solid (g) AFTER DRY | Solid lost after 5 weeks (g) without cap | Remain of solid (g) with out cap | loss of solid (%) without cap
[5 empty] | BR1 | 14.2672 | 13.4409 | 0.8263 | 3.06962 | 21.20937
[5 empty] | BR2 | 14.3662 | 13.545 | 0.8212 | 3.07472 | 21.07846
[5 empty] | BR3 | 14.4845 | 13.6636 | 0.8209 | 3.07502 | 21.07076
[5 empty] | BRA1 | 14.8171 | 13.8269 | 0.9902 | 3.32796 | 22.93106
[5 empty] | BRA2 | 14.6534 | 13.625 | 1.0284 | 3.28976 | 23.8157
[5 empty] | BRA3 | 14.6547 | 13.6609 | 0.9938 | 3.32436 | 23.01443
[5 empty] | BRS1 | 14.7548 | 13.9879 | 0.7669 | 3.55902 | 17.72802
[5 empty] | BRS2 | 14.7921 | 14.0355 | 0.7566 | 3.56932 | 17.48992
[5 empty] | BRS3 | 14.7593 | 14.0435 | 0.7158 | 3.61012 | 16.54677
[5 empty] | BRG1 | 14.6486 | 13.6245 | 1.0241 | 3.2817 | 23.7842
[5 empty] | BRG2 | 14.736 | 13.6783 | 1.0577 | 3.2481 | 24.56454
[5 empty] | BRG3 | 14.7895 | 13.7744 | 1.0151 | 3.2907 | 23.57518
[5 empty] | Sample | Tube with cap + Total Solid (g) BEFORE DRY | Tube with cap + Total Solid (g) AFTER DRY | Soild lost after 5 weeks (g) with cap | Remain of solid (g) with cap | loss of solid (%) with cap
[5 empty] | BR1 | 17.25642 | 16.4563 | 0.80012 | 3.0958 | 20.53738
[5 empty] | BR2 | 17.35892 | 16.5414 | 0.81752 | 3.0784 | 20.984
[5 empty] | BR3 | 17.59112 | 16.7523 | 0.83882 | 3.0571 | 21.53073
[5 empty] | BRA1 | 17.80816 | 16.8143 | 0.99386 | 3.3243 | 23.01582
[5 empty] | BRA2 | 17.70816 | 16.7045 | 1.00366 | 3.3145 | 23.24277
[5 empty] | BRA3 | 17.72816 | 16.7278 | 1.00036 | 3.3178 | 23.16635
[5 empty] | BRS1 | 17.82942 | 17.0777 | 0.75172 | 3.5742 | 17.37711
[5 empty] | BRS2 | 17.84882 | 17.0989 | 0.74992 | 3.576 | 17.3355
[5 empty] | BRS3 | 17.82582 | 17.1144 | 0.71142 | 3.6145 | 16.44552
[5 empty] | BRG1 | 17.6559 | 16.641 | 1.0149 | 3.2909 | 23.57053
[5 empty] | BRG2 | 17.743 | 16.6984 | 1.0446 | 3.2612 | 24.2603
[5 empty] | BRG3 | 17.7858 | 16.7878 | 0.998 | 3.3078 | 23.17804
BRG1 | 13.3501 | 10.3351 | 4.3058 | 43.16 | 10.02369 | 14.6486 | 17.6559
BRG2 | 13.4372 | 10.4223 | 4.3058 | 43.1265 | 10.01591 | 14.736 | 17.743
BRG3 | 13.48 | 10.4713 | 4.3058 | 43.1019 | 10.0102 | 14.7895 | 17.7858
BRS1 | 13.5035 | 10.4174 | 4.32592 | 43.3022 | 10.00994 | 14.7548 | 17.82942
BRS2 | 13.5229 | 10.4646 | 4.32592 | 43.3649 | 10.02443 | 14.7921 | 17.84882
BRS3 | 13.4999 | 10.4286 | 4.32592 | 43.3109 | 10.01195 | 14.7593 | 17.82582
Samples | wet weight | dry weight | Water % | Average % | % of amount | Starts | End | Amount | Temperature
BR1 | 14.055 | 12.987 | 8.223608 | 8.218184 | 1.0822 | 2020-09-29 | 2020-09-30 | 5 grams BR | 100 C
BR2 | 14.132 | 13.056 | 8.241422
BR3 | 14.043 | 12.98 | 8.189522
Açai seed 1 | 10.819 | 10.254 | 5.510045 | 5.564779 | 1.0556 | 2020-10-05 | 2020-10-06 | 2 grams anmendments | 100 C
Açai seed 2 | 10.826 | 10.25 | 5.619512
Gyspum 1 G-250 | 10.7 | 10.446 | 2.431553 | 2.473489 | 1.0247
Gyspsum 2 G-250 | 10.8 | 10.535 | 2.515425
Soil 1 G-250 | 10.79 | 10.61 | 1.696513 | 1.745329 | 1.075
Soil 2 G-250 | 10.78 | 10.59 | 1.794145

## Sequential batch leaching test
0,45µm | filter
Steps | 1.
Pre Experiment | 2020-10-02
Sample | gr
BR (wet) | 3.9024
Açai seed | 0.432
Water H2O | 39.7083
Total | 44.0427
L/R | 9.161199 | 10.1612

## Liquid-solid chemical eq.
Leaching step | L/S | L/S final
1
2 |  |  |  | # | Sample | pH | EC microS/cm | Celcius | Alkalinity (mol) | Alk meq/Kgw
3 |  |  |  | 1 | 1WBR1 | 11.98 | 3290 | 24.4 | 0.1 | 16.14
4 |  |  |  | 2 | 1WBR2 | 12.01 | 3310 | 27.5 | 0.1 | 13.3 | 13.98667
5 |  |  |  | 3 | 1WBR3 | 11.97 | 3270 | 26.3 | 0.1 | 12.52
|  |  |  | 4 | 1WBRA1 | 11.77 | 2440 | 25.8 | 0.1 | 6.79
|  |  |  | 5 | 1WBRA2 | 11.76 | 2370 | 25.6 | 0.1 | 6
Yuki Ex. |  |  |  | 6 | 1WBRA3 | 11.76 | 2400 | 25.8 | 0.1 | 6.46
| L/S |  |  | 7 | 1WBRS1 | 11.93 | 2990 | 29.3 | 0.1 | 13.36
1 | 2.142857 |  |  | 8 | 1WBRS2 | 11.97 | 2970 | 30.3 | 0.1 | 8
2 | 4.285714 |  |  | 9 | 1WBRS3 | 11.93 | 2810 | 30.1 | 0.1 | 10.09
3 | 6.428571 |  |  | 10 | 1WBRG1 | 10.93 | 4450 | 29.9 | 0.001 | 0.38
4 | 8.571429 |  |  | 11 | 1WBRG2 | 10.92 | 4380 | 30.2 | 0.001 | 0.95
5 | 10.71429 |  |  | 12 | 1WBRG3 | 10.9 | 4460 | 29.2 | 0.001 | 1.27
6 | 12.85714 |  |  | 13 | 2WBR1 | 11.82 | 1896 | 29.8 | 0.1 | 10.08
7 | 15 |  |  | 14 | 2WBR2 | 11.81 | 1710 | 30.6 | 0.1 | 7.68
8 | 17.14286 |  |  | 15 | 2WBR3 | 11.83 | 1696 | 30.2 | 0.1 | 7
|  |  |  | 16 | 2WBRA1 | 11.54 | 1378 | 30.1 | 0.1 | 4.3
|  |  |  | 17 | 2WBRA2 | 11.53 | 1321 | 30.2 | 0.1 | 4.14
initial amount | 70 | gr | material | 18 | 2WBRA3 | 11.57 | 1322 | 29.4 | 0.1 | 4.02
initial | 150 | ml | water | 19 | 2WBRS1 | 11.76 | 1648 | 30.1 | 0.1 | 6.57
|  |  |  | 20 | 2WBRS2 | 11.77 | 1663 | 30.4 | 0.1 | 6.75
|  |  |  | 21 | 2WBRS3 | 11.75 | 1603 | 30 | 0.1 | 6.29
|  |  |  | 22 | 2WBRG1 | 10.94 | 2920 | 29.6 | 0.001 | 0.05
|  |  |  | 23 | 2WBRG2 | 10.95 | 3020 | 29.6 | 0.001 | 0.22
|  |  |  | 24 | 2WBRG3 | 10.93 | 3090 | 28.9 | 0.001 | 0.3
|  |  |  | 25 | 3WBR1 | 11.72 | 1325 | 30.2 | 0.1 | 7.74
|  |  |  | 26 | 3WBR2 | 11.69 | 1206 | 30.2 | 0.1 | 6.26
|  |  |  | 27 | 3WBR3 | 11.67 | 1192 | 29.7 | 0.1 | 5.85
|  |  |  | 28 | 3WBRA1 | 11.35 | 895 | 29.8 | 0.1 | 6.1
|  |  |  | 29 | 3WBRA2 | 11.33 | 903 | 29.6 | 0.1 | 3.81
|  |  |  | 30 | 3WBRA3 | 11.32 | 890 | 28.9 | 0.1 | 2.99
|  |  |  | 31 | 3WBRS1 | 11.58 | 1138 | 31.1 | 0.1 | 8.76
|  |  |  | 32 | 3WBRS2 | 11.61 | 1118 | 31.4 | 0.1 | 4
|  |  |  | 33 | 3WBRS3 | 11.62 | 1119 | 30.5 | 0.1 | 6
|  |  |  | 34 | 3WBRG1 | 11.39 | 1105 | 30.3 | 0.0005 | 0.06
|  |  |  | 35 | 3WBRG2 | 11.43 | 1123 | 30.5 | 0.0005 | 0.31
|  |  |  | 36 | 3WBRG3 | 11.41 | 1161 | 29.7 | 0.001 | Invalid
|  |  |  | 37 | 4WBR1 | 11.63 | 997 | 29.8 | 0.1 | 3
|  |  |  | 38 | 4WBR2 | 11.6 | 939 | 29.9 | 0.1 | 6.27
|  |  |  | 39 | 4WBR3 | 11.6 | 923 | 29.9 | 0.1 | 6.18
|  |  |  | 40 | 4WBRA1 | 11.31 | 689 | 29.5 | 0.01 | 0.75
|  |  |  | 41 | 4WBRA2 | 11.29 | 679 | 29.3 | 0.01 | 1.44
|  |  |  | 42 | 4WBRA3 | 11.25 | 696 | 28.9 | 0.01 | 1.65
|  |  |  | 43 | 4WBRS1 | 11.35 | 832 | 30.7 | 0.01 | 3.24
|  |  |  | 44 | 4WBRS2 | 11.4 | 840 | 30.7 | 0.01 | 3.27
|  |  |  | 45 | 4WBRS3 | 11.21 | 833 | 30.4 | 0.01 | 3.31
|  |  |  | 46 | 4WBRG1 | 11.53 | 910 | 29.4 | 0.0005 | Invalid
|  |  |  | 47 | 4WBRG2 | 11.55 | 932 | 28.1 | 0.0005 | Invalid
|  |  |  | 48 | 4WBRG3 | 11.55 | 916 | 28.6 | 0.0005 | Invalid
|  |  |  | 49 | 5WBR1 | 11.54 | 790 | 30.5 | 0.01 | 3.71
|  |  |  | 50 | 5WBR2 | 11.52 | 776 | 30.4 | 0.01 | Invalid
|  |  |  | 51 | 5WBR3 | 11.5 | 765 | 30.6 | 0.01 | 3.2
|  |  |  | 52 | 5WBRA1 | 11.23 | 580 | 30.3 | 0.01 | 2.03
|  |  |  | 53 | 5WBRA2 | 11.23 | 577 | 30.2 | 0.01 | 1.95
|  |  |  | 54 | 5WBRA3 | 11.17 | 584 | 29.4 | 0.01 | 2
|  |  |  | 55 | 5WBRS1 | 11.32 | 693 | 31.3 | 0.01 | 3.06
|  |  |  | 56 | 5WBRS2 | 11.32 | 712 | 30.9 | 0.01 | 2.79
|  |  |  | 57 | 5WBRS3 | 11.33 | 711 | 30.7 | 0.01 | 2.91
|  |  |  | 58 | 5WBRG1 | 11.35 | 817 | 31 | 0.01 | 2.03
|  |  |  | 59 | 5WBRG2 | 11.47 | 830 | 30.3 | 0.01 | 2.42
|  |  |  | 60 | 5WBRG3 | 11.49 | 840 | 29.8 | 0.01 | 2.25

## AFTER DRY
|  | 4-dic-2020 | [11 empty] | Dic
Sample | Tube with cap | Tube without cap | TOTAL solid (g) | TOTAL water (g) | L/S | Tube without cap + Total Solid (g) BEFORE DRY | Tube with cap + Total Solid (g) BEFORE DRY | Tube without cap + Total Solid (g) AFTER DRY | Tube with cap + Total Solid (g) AFTER DRY | Solid lost after 5 weeks (g) without cap | Soild lost after 5 weeks (g) with cap | Remain of solid (g) with out cap | loss of solid (%) without cap | Remain of solid (g) with cap | loss of solid (%) with cap | per week loss %
BR1 | 13.3605 | 10.3462 | 3.6 | 39.0908 | 10.85856 | 13.9462 | 16.9605 | 13.4409 | 16.4563 | 0.5053 | 0.5042 | 3.0947 | 14.03611 | 3.0958 | 14.00556 | 2.801111
BR2 | 13.463 | 10.4661 | 3.6 | 39.0109 | 10.83636 | 14.0661 | 17.063 | 13.545 | 16.5414 | 0.5211 | 0.5216 | 3.0789 | 14.475 | 3.0784 | 14.48889 | 2.897778
BR3 | 13.6952 | 10.5896 | 3.6 | 39.4015 | 10.94486 | 14.1896 | 17.2952 | 13.6636 | 16.7523 | 0.526 | 0.5429 | 3.074 | 14.61111 | 3.0571 | 15.08056 | 3.016111
BRA1 | 13.49 | 10.5 | 4 | 43.1701 | 10.792525 | 14.5 | 17.49 | 13.8269 | 16.8143 | 0.6731 | 0.6757 | 3.3269 | 16.8275 | 3.3243 | 16.8925 | 3.3785
BRA2 | 13.39 | 10.31 | 4 | 43.431 | 10.85775 | 14.31 | 17.39 | 13.625 | 16.7045 | 0.685 | 0.6855 | 3.315 | 17.125 | 3.3145 | 17.1375 | 3.4275
BRA3 | 13.41 | 10.34 | 4 | 43.2177 | 10.804425 | 14.34 | 17.41 | 13.6609 | 16.7278 | 0.6791 | 0.6822 | 3.3209 | 16.9775 | 3.3178 | 17.055 | 3.411
BRS1 | 13.5035 | 10.4174 | 4 | 43.3022 | 10.82555 | 14.4174 | 17.5035 | 13.9879 | 17.0777 | 0.4295 | 0.4258 | 3.5705 | 10.7375 | 3.5742 | 10.645 | 2.129
BRS2 | 13.5229 | 10.4646 | 4 | 43.3649 | 10.841225 | 14.4646 | 17.5229 | 14.0355 | 17.0989 | 0.4291 | 0.424 | 3.5709 | 10.7275 | 3.576 | 10.6 | 2.12
BRS3 | 13.4999 | 10.4286 | 4 | 43.3109 | 10.827725 | 14.4286 | 17.4999 | 14.0435 | 17.1144 | 0.3851 | 0.3855 | 3.6149 | 9.6275 | 3.6145 | 9.6375 | 1.9275
BRG1 | 13.3501 | 10.3351 | 4 | 43.16 | 10.79 | 14.3351 | 17.3501 | 13.6245 | 16.641 | 0.7106 | 0.7091 | 3.2894 | 17.765 | 3.2909 | 17.7275 | 3.5455
BRG2 | 13.4372 | 10.4223 | 4 | 43.1265 | 10.781625 | 14.4223 | 17.4372 | 13.6783 | 16.6984 | 0.744 | 0.7388 | 3.256 | 18.6 | 3.2612 | 18.47 | 3.694
BRG3 | 13.48 | 10.4713 | 4 | 43.1019 | 10.775475 | 14.4713 | 17.48 | 13.7744 | 16.7878 | 0.6969 | 0.6922 | 3.3031 | 17.4225 | 3.3078 | 17.305 | 3.461
[15 empty] | Total average | 2.984083
[5 empty] | Sample | Tube without cap + Total Solid (g) BEFORE DRY | Tube without cap + Total Solid (g) AFTER DRY | Solid lost after 5 weeks (g) without cap | Remain of solid (g) with out cap | loss of solid (%) without cap |  |  |  |  | loss of solid (%) with cap | per week loss %
[5 empty] | BR1 | 14.2672 | 13.4409 | 0.8263 | 3.06962 | 21.20937 |  |  |  |  | 12.53889 | 2.507778
[5 empty] | BR2 | 14.3662 | 13.545 | 0.8212 | 3.07472 | 21.07846 |  |  |  |  | 12.98056 | 2.596111
[5 empty] | BR3 | 14.4845 | 13.6636 | 0.8209 | 3.07502 | 21.07076 |  |  |  |  | 13.76111 | 2.752222
[5 empty] | BRA1 | 14.8171 | 13.8269 | 0.9902 | 3.32796 | 22.93106 |  |  |  |  | 15.15 | 3.03
[5 empty] | BRA2 | 14.6534 | 13.625 | 1.0284 | 3.28976 | 23.8157 |  |  |  |  | 15.125 | 3.025
[5 empty] | BRA3 | 14.6547 | 13.6609 | 0.9938 | 3.32436 | 23.01443 |  |  |  |  | 15.2125 | 3.0425
[5 empty] | BRS1 | 14.7548 | 13.9879 | 0.7669 | 3.55902 | 17.72802 |  |  |  |  | 9.495 | 1.899
[5 empty] | BRS2 | 14.7921 | 14.0355 | 0.7566 | 3.56932 | 17.48992 |  |  |  |  | 9.5275 | 1.9055
[5 empty] | BRS3 | 14.7593 | 14.0435 | 0.7158 | 3.61012 | 16.54677 |  |  |  |  | 8.77 | 1.754
[5 empty] | BRG1 | 14.6486 | 13.6245 | 1.0241 | 3.2817 | 23.7842 |  |  |  |  | 15.9875 | 3.1975
[5 empty] | BRG2 | 14.736 | 13.6783 | 1.0577 | 3.2481 | 24.56454 |  |  |  |  | 16.9825 | 3.3965
[5 empty] | BRG3 | 14.7895 | 13.7744 | 1.0151 | 3.2907 | 23.57518 |  |  |  |  | 16.01 | 3.202
[15 empty] | Total average | 2.692343
[5 empty] | Sample | Tube with cap + Total Solid (g) BEFORE DRY | Tube with cap + Total Solid (g) AFTER DRY | Soild lost after 5 weeks (g) with cap | Remain of solid (g) with cap | loss of solid (%) with cap
[5 empty] | BR1 | 17.25642 | 16.4563 | 0.80012 | 3.0958 | 20.53738
[5 empty] | BR2 | 17.35892 | 16.5414 | 0.81752 | 3.0784 | 20.984
[5 empty] | BR3 | 17.59112 | 16.7523 | 0.83882 | 3.0571 | 21.53073
[5 empty] | BRA1 | 17.80816 | 16.8143 | 0.99386 | 3.3243 | 23.01582
[5 empty] | BRA2 | 17.70816 | 16.7045 | 1.00366 | 3.3145 | 23.24277
[5 empty] | BRA3 | 17.72816 | 16.7278 | 1.00036 | 3.3178 | 23.16635
[5 empty] | BRS1 | 17.82942 | 17.0777 | 0.75172 | 3.5742 | 17.37711
[5 empty] | BRS2 | 17.84882 | 17.0989 | 0.74992 | 3.576 | 17.3355
[5 empty] | BRS3 | 17.82582 | 17.1144 | 0.71142 | 3.6145 | 16.44552
[5 empty] | BRG1 | 17.6559 | 16.641 | 1.0149 | 3.2909 | 23.57053
[5 empty] | BRG2 | 17.743 | 16.6984 | 1.0446 | 3.2612 | 24.2603
[5 empty] | BRG3 | 17.7858 | 16.7878 | 0.998 | 3.3078 | 23.17804
2021-01-19
| Sample | Tube with cap | Tube without cap | TOTAL solid (g) | TOTAL water (g) | L/S | Tube without cap + Total Solid (g) BEFORE DRY | Tube with cap + Total Solid (g) BEFORE DRY | Tube without cap + Total Solid (g) AFTER DRY | Tube with cap + Total Solid (g) AFTER DRY | Solid lost after 5 weeks (g) without cap | Soild lost after 5 weeks (g) with cap | Remain of solid (g) with out cap | loss of solid (%) without cap | Remain of solid (g) with cap | loss of solid (%) with cap | per week loss %
| BR1 | 13.3605 | 10.3462 | 3.6 | 39.0908 | 10.85856 | 13.9462 | 16.9605 | 13.4929 | 16.5091 | 0.4533 | 0.4514 | 3.1467 | 12.59167 | 3.1486 | 12.53889 | 2.507778
| BR2 | 13.463 | 10.4661 | 3.6 | 39.0109 | 10.83636 | 14.0661 | 17.063 | 13.5977 | 16.5957 | 0.4684 | 0.4673 | 3.1316 | 13.01111 | 3.1327 | 12.98056 | 2.596111
| BR3 | 13.6952 | 10.5896 | 3.6 | 39.4015 | 10.94486 | 14.1896 | 17.2952 | 13.711 | 16.7998 | 0.4786 | 0.4954 | 3.1214 | 13.29444 | 3.1046 | 13.76111 | 2.752222
| BRA1 | 13.49 | 10.5 | 4 | 43.1701 | 10.792525 | 14.5 | 17.49 | 13.8966 | 16.884 | 0.6034 | 0.606 | 3.3966 | 15.085 | 3.394 | 15.15 | 3.03
| BRA2 | 13.39 | 10.31 | 4 | 43.431 | 10.85775 | 14.31 | 17.39 | 13.7051 | 16.785 | 0.6049 | 0.605 | 3.3951 | 15.1225 | 3.395 | 15.125 | 3.025
| BRA3 | 13.41 | 10.34 | 4 | 43.2177 | 10.804425 | 14.34 | 17.41 | 13.7348 | 16.8015 | 0.6052 | 0.6085 | 3.3948 | 15.13 | 3.3915 | 15.2125 | 3.0425
| BRS1 | 13.5035 | 10.4174 | 4 | 43.3022 | 10.82555 | 14.4174 | 17.5035 | 14.0337 | 17.1237 | 0.3837 | 0.3798 | 3.6163 | 9.5925 | 3.6202 | 9.495 | 1.899
| BRS2 | 13.5229 | 10.4646 | 4 | 43.3649 | 10.841225 | 14.4646 | 17.5229 | 14.0778 | 17.1418 | 0.4309 | 0.3811 | 3.5691 | 10.7725 | 3.6189 | 9.5275 | 1.9055
| BRS3 | 13.4999 | 10.4286 | 4 | 43.3109 | 10.827725 | 14.4286 | 17.4999 | 14.0787 | 17.1491 | 0.3508 | 0.3508 | 3.6492 | 8.77 | 3.6492 | 8.77 | 1.754
| BRG1 | 13.3501 | 10.3351 | 4 | 43.16 | 10.79 | 14.3351 | 17.3501 | 13.694 | 16.7106 | 0.2564 | 0.6395 | 3.7436 | 6.41 | 3.3605 | 15.9875 | 3.1975
| BRG2 | 13.4372 | 10.4223 | 4 | 43.1265 | 10.781625 | 14.4223 | 17.4372 | 13.7373 | 16.7579 | 0.685 | 0.6793 | 3.315 | 17.125 | 3.3207 | 16.9825 | 3.3965
| BRG3 | 13.48 | 10.4713 | 4 | 43.1019 | 10.775475 | 14.4713 | 17.48 | 13.8261 | 16.8396 | 0.6452 | 0.6404 | 3.3548 | 16.13 | 3.3596 | 16.01 | 3.202
[16 empty] | Total average | 2.692343
[12 empty] | Sample | TOTAL solid (g) | TOTAL water (g) | L/S | L/S
[12 empty] | BR1 | 3.6 | 39.0908 | 10.85856 | 0.2777778
[12 empty] | BR2 | 3.6 | 39.0109 | 10.83636 | 0.2777778
[12 empty] | BR3 | 3.6 | 39.4015 | 10.94486 | 0.2777778
[12 empty] | BRA1 | 4 | 43.1701 | 10.792525 | 0.25
[12 empty] | BRA2 | 4 | 43.431 | 10.85775 | 0.25
[12 empty] | BRA3 | 4 | 43.2177 | 10.804425 | 0.25
| Sample | Tube with cap | TOTAL water (g) | L/S | Tube with cap + Total Solid (g) BEFORE DRY | Tube with cap + Total Solid (g) AFTER DRY | Soild lost after 5 weeks (g) with cap | Remain of solid (g) with cap | loss of solid (%) with cap | per week loss % |  | BRS1 | 4 | 43.3022 | 10.82555 | 0.25
| BR1 | 13.3605 | 39.0908 | 10.85856 | 16.9605 | 16.5091 | 22.1303 | 3.1486 | 12.53889 | 2.507778 |  | BRS2 | 4 | 43.3649 | 10.841225 | 0.25
| BR2 | 13.463 | 39.0109 | 10.83636 | 17.063 | 16.5957 | 21.9479 | 3.1327 | 12.98056 | 2.596111 |  | BRS3 | 4 | 43.3109 | 10.827725 | 0.25
| BR3 | 13.6952 | 39.4015 | 10.94486 | 17.2952 | 16.7998 | 22.1063 | 3.1046 | 13.76111 | 2.752222 |  | BRG1 | 4 | 43.16 | 10.79 | 0.25
| BRA1 | 13.49 | 43.1701 | 10.792525 | 17.49 | 16.884 | 25.6801 | 3.394 | 15.15 | 3.03 |  | BRG2 | 4 | 43.1265 | 10.781625 | 0.25
| BRA2 | 13.39 | 43.431 | 10.85775 | 17.39 | 16.785 | 26.041 | 3.395 | 15.125 | 3.025 |  | BRG3 | 4 | 43.1019 | 10.775475 | 0.25
| BRA3 | 13.41 | 43.2177 | 10.804425 | 17.41 | 16.8015 | 25.8077 | 3.3915 | 15.2125 | 3.0425
| BRS1 | 13.5035 | 43.3022 | 10.82555 | 17.5035 | 17.1237 | 25.7987 | 3.6202 | 9.495 | 1.899
| BRS2 | 13.5229 | 43.3649 | 10.841225 | 17.5229 | 17.1418 | 25.842 | 3.6189 | 9.5275 | 1.9055 |  | Sample | L/S
| BRS3 | 13.4999 | 43.3109 | 10.827725 | 17.4999 | 17.1491 | 25.811 | 3.6492 | 8.77 | 1.754 |  | BR1 | 10.85856
| BRG1 | 13.3501 | 43.16 | 10.79 | 17.3501 | 16.7106 | 25.8099 | 3.3605 | 15.9875 | 3.1975 |  | BR2 | 10.83636
| BRG2 | 13.4372 | 43.1265 | 10.781625 | 17.4372 | 16.7579 | 25.6893 | 3.3207 | 16.9825 | 3.3965 |  | BR3 | 10.94486
| BRG3 | 13.48 | 43.1019 | 10.775475 | 17.48 | 16.8396 | 25.6219 | 3.3596 | 16.01 | 3.202 |  | BRA1 | 10.792525
[9 empty] | Total average | 2.692343 |  | BRA2 | 10.85775
[12 empty] | BRA3 | 10.804425
|  |  | Sample | Tube with cap | Tube with cap + Total Solid (g) BEFORE DRY | Tube with cap + Total Solid (g) AFTER DRY | Soild lost after 5 weeks (g) with cap | Remain of solid (g) with cap | loss of solid (%) with cap | per week loss % |  | BRS1 | 10.82555
|  |  | BR1 | 13.3605 | 16.9605 | 16.5091 | 22.1303 | 3.1486 | 12.53889 | 2.507778 |  | BRS2 | 10.841225
|  |  | BR2 | 13.463 | 17.063 | 16.5957 | 21.9479 | 3.1327 | 12.98056 | 2.596111 |  | BRS3 | 10.827725
|  |  | BR3 | 13.6952 | 17.2952 | 16.7998 | 22.1063 | 3.1046 | 13.76111 | 2.752222 |  | BRG1 | 10.79
|  |  | BRA1 | 13.49 | 17.49 | 16.884 | 25.6801 | 3.394 | 15.15 | 3.03 |  | BRG2 | 10.781625
|  |  | BRA2 | 13.39 | 17.39 | 16.785 | 26.041 | 3.395 | 15.125 | 3.025 |  | BRG3 | 10.775475
|  |  | BRA3 | 13.41 | 17.41 | 16.8015 | 25.8077 | 3.3915 | 15.2125 | 3.0425
|  |  | BRS1 | 13.5035 | 17.5035 | 17.1237 | 25.7987 | 3.6202 | 9.495 | 1.899
|  |  | BRS2 | 13.5229 | 17.5229 | 17.1418 | 25.842 | 3.6189 | 9.5275 | 1.9055
|  |  | BRS3 | 13.4999 | 17.4999 | 17.1491 | 25.811 | 3.6492 | 8.77 | 1.754
|  |  | BRG1 | 13.3501 | 17.3501 | 16.7106 | 25.8099 | 3.3605 | 15.9875 | 3.1975
|  |  | BRG2 | 13.4372 | 17.4372 | 16.7579 | 25.6893 | 3.3207 | 16.9825 | 3.3965
|  |  | BRG3 | 13.48 | 17.48 | 16.8396 | 25.6219 | 3.3596 | 16.01 | 3.202
[9 empty] | Total average | 2.692343
[7 empty] | Sample | Tube with cap + Total Solid (g) BEFORE DRY | Tube with cap + Total Solid (g) AFTER DRY | Remain of solid (g) with cap | loss of solid (%) with cap
[7 empty] | BR1 | 16.9605 | 16.5091 | 3.1486 | 12.53889
[7 empty] | BR2 | 17.063 | 16.5957 | 3.1327 | 12.98056
[7 empty] | BR3 | 17.2952 | 16.7998 | 3.1046 | 13.76111
[7 empty] | BRA1 | 17.49 | 16.884 | 3.394 | 15.15
[7 empty] | BRA2 | 17.39 | 16.785 | 3.395 | 15.125
|  |  |  | 3.89592 | 39.0908 |  | BRA3 | 17.41 | 16.8015 | 3.3915 | 15.2125
|  |  |  | 3.89592 | 39.0109 |  | BRS1 | 17.5035 | 17.1237 | 3.6202 | 9.495
|  |  |  | 3.89592 | 39.4015 |  | BRS2 | 17.5229 | 17.1418 | 3.6189 | 9.5275
|  |  |  | 4.31816 | 43.1701 |  | BRS3 | 17.4999 | 17.1491 | 3.6492 | 8.77
|  |  |  | 4.31816 | 43.431 |  | BRG1 | 17.3501 | 16.7106 | 3.3605 | 15.9875
|  |  |  | 4.31816 | 43.2177 |  | BRG2 | 17.4372 | 16.7579 | 3.3207 | 16.9825
|  |  |  | 4.32592 | 43.3022 |  | BRG3 | 17.48 | 16.8396 | 3.3596 | 16.01
|  |  |  | 4.32592 | 43.3649 |  |  |  |  | Total average | 2.692343
|  |  |  | 4.32592 | 43.3109
|  |  |  | 4.3058 | 43.16
|  |  |  | 4.3058 | 43.1265
|  |  |  | 4.3058 | 43.1019 |  |  | Tube with cap | Tube with cap + Total Solid (g) BEFORE DRY | Tube with cap + Total Solid (g) AFTER DRY | Remain of solid (g) with cap | loss of solid (%) with cap
[8 empty] | 13.3605 | 16.9605 | 16.5091 | 3.1486 | 12.53889
[8 empty] | 13.463 | 17.063 | 16.5957 | 3.1327 | 12.98056
[8 empty] | 13.6952 | 17.2952 | 16.7998 | 3.1046 | 13.76111
[8 empty] | 13.49 | 17.49 | 16.884 | 3.394 | 15.15
[8 empty] | 13.39 | 17.39 | 16.785 | 3.395 | 15.125
[8 empty] | 13.41 | 17.41 | 16.8015 | 3.3915 | 15.2125
[8 empty] | 13.5035 | 17.5035 | 17.1237 | 3.6202 | 9.495
[8 empty] | 13.5229 | 17.5229 | 17.1418 | 3.6189 | 9.5275
[8 empty] | 13.4999 | 17.4999 | 17.1491 | 3.6492 | 8.77
[8 empty] | 13.3501 | 17.3501 | 16.7106 | 3.3605 | 15.9875
[8 empty] | 13.4372 | 17.4372 | 16.7579 | 3.3207 | 16.9825
[8 empty] | 13.48 | 17.48 | 16.8396 | 3.3596 | 16.01

## Dilution_factor
# | Sample | Weight Sample (g) | Total Weight (sample + HNO3 1%) (g) | Dilution Factor | Al (µg/L)
1 | 1WBR1 | 0.1 | 5.04 | 50.4 | 2668.977
2 | 1WBR2 | 0.1 | 5.14 | 51.4 | 2793.143
3 | 1WBR3 | 0.1 | 5.2 | 52 | 2977.725
4 | 1WBRA1 | 0.1 | 5.04 | 50.4 | 2024.635
5 | 1WBRA2 | 0.1 | 5.06 | 50.6 | 1992.34
6 | 1WBRA3 | 0.1 | 5.1 | 51 | 2036.959
7 | 1WBRS1 | 0.1 | 5.04 | 50.4 | 2584.91
8 | 1WBRS2 | 0.1 | 5.16 | 51.6 | 1987.066
9 | 1WBRS3 | 0.1 | 5.04 | 50.4 | 2669.128
10 | 1WBRG1 | 0.1 | 5.04 | 50.4 | 19.3478
11 | 1WBRG2 | 0.1 | 5.04 | 50.4 | 4.5867
12 | 1WBRG3 | 0.1 | 5 | 50 | 2.3346
13 | 2WBR1 | 0.1 | 5.02 | 50.2 | 1253.214
14 | 2WBR2 | 0.1 | 5.01 | 50.1 | 1088.851
15 | 2WBR3 | 0.1 | 5 | 50 | 1042.958
16 | 2WBRA1 | 0.09 | 4.91 | 54.55556 | 1220.934
17 | 2WBRA2 | 0.1 | 5.03 | 50.3 | 1153.578
18 | 2WBRA3 | 0.1 | 5.05 | 50.5 | 1129.568
19 | 2WBRS1 | 0.1 | 5.05 | 50.5 | 990.6687
20 | 2WBRS2 | 0.09 | 4.57 | 50.77778 | 1156.247
21 | 2WBRS3 | 0.09 | 4.69 | 52.11111 | 1133.019
22 | 2WBRG1 | 0.1 | 5.02 | 50.2 | 1.6102
23 | 2WBRG2 | 0.1 | 4.99 | 49.9 | 2.3762
24 | 2WBRG3 | 0.09 | 4.52 | 50.22222 | 13.5771
25 | 3WBR1 | 0.1 | 5.04 | 50.4 | 755.3699
26 | 3WBR2 | 0.1 | 5.11 | 51.1 | 665.5145
27 | 3WBR3 | 0.1 | 5.11 | 51.1 | 633.5731
28 | 3WBRA1 | 0.09 | 4.56 | 50.66667 | 767.4288
29 | 3WBRA2 | 0.1 | 5.07 | 50.7 | 716.7598
30 | 3WBRA3 | 0.1 | 5 | 50 | 679.3408
31 | 3WBRS1 | 0.1 | 5.05 | 50.5 | 718.0833
32 | 3WBRS2 | 0.1 | 5.07 | 50.7 | 730.7238
33 | 3WBRS3 | 0.1 | 5.06 | 50.6 | 736.248
34 | 3WBRG1 | 0.1 | 4.91 | 49.1 | 100.7142
35 | 3WBRG2 | 0.1 | 5.07 | 50.7 | 104.5042
36 | 3WBRG3 | 0.1 | 5.01 | 50.1 | 85.9171
37 | 4WBR1 | 0.1 | 5.07 | 50.7 | 532.8141
38 | 4WBR2 | 0.1 | 5.04 | 50.4 | 502.3999
39 | 4WBR3 | 0.1 | 5.04 | 50.4 | 502.7929
40 | 4WBRA1 | 0.1 | 5.1 | 51 | 522.6745
41 | 4WBRA2 | 0.1 | 5.06 | 50.6 | 502.0101
42 | 4WBRA3 | 0.1 | 5.06 | 50.6 | 526.8543
43 | 4WBRS1 | 0.1 | 5.06 | 50.6 | 513.7988
44 | 4WBRS2 | 0.1 | 5.01 | 50.1 | 568.9062
45 | 4WBRS3 | 0.1 | 5.34 | 53.4 | 550.4717
46 | 4WBRG1 | 0.1 | 5.05 | 50.5 | 223.9535
47 | 4WBRG2 | 0.1 | 5.07 | 50.7 | 204.9916
48 | 4WBRG3 | 0.1 | 5.02 | 50.2 | 212.1896
49 | 5WBR1 | 0.1 | 5.03 | 50.3 | 497.7415
50 | 5WBR2 | 0.1 | 5.06 | 50.6 | 442.1528
51 | 5WBR3 | 0.1 | 5.26 | 52.6 | 463.2661
52 | 5WBRA1 | 0.1 | 5.07 | 50.7 | 424.3919
53 | 5WBRA2 | 0.1 | 5.18 | 51.8 | 416.2083
54 | 5WBRA3 | 0.1 | 5.08 | 50.8 | 421.5577
55 | 5WBRS1 | 0.1 | 5.08 | 50.8 | 551.4749
56 | 5WBRS2 | 0.1 | 5.18 | 51.8 | 516.7653
57 | 5WBRS3 | 0.1 | 5.08 | 50.8 | 495.9007
58 | 5WBRG1 | 0.1 | 5.01 | 50.1 | 105.5139
59 | 5WBRG2 | 0.1 | 5 | 50 | 262.5005
60 | 5WBRG3 | 0.1 | 5.13 | 51.3 | 270.3978

## time leaching
Time (years) | 26.04112
Time (years) | L/S | Dry bulk Density (T/m3) | Water Density w (T/m3) | H (height of the deposit) | Net infiltration I (meter/Year)
26.04112 | 10 | 1.4 | 1 | 0.25 | 0.1344028
Dry bulk Density (T/m3) |  | 1.4
Water Density w (T/m3) |  | 1.025 | sea eater at 15.000 microS/C,
Net infiltration I (meter/Year) |  | 0.141864
Leaching step | L/S (cummulative) | depth (m)
|  | 0.25 | 0.5 | 1 | 1.25 | 1.5
1 | 10.05 | 24.19012 | 48.38024 | 96.76048 | 120.9506 | 145.1407 | years
2 | 20.07 | 48.30803 | 96.61607 | 193.2321 | 241.5402 | 289.8482 |  | Average year rainfall Belém, Brazil | mm | meter | Average year rainfall Belém, Brazil | mm | meter
3 | 30.1 | 72.45001 | 144.9 | 289.8001 | 362.2501 | 434.7001 |  | Jan | 385.5 | 0.3855 | Jan | 384.5 | 0.3845
4 | 40.13 | 96.592 | 193.184 | 386.368 | 482.96 | 579.552 |  | Feb | 412.5 | 0.4125 | Feb | 399.5 | 0.3995
5 | 50.15 | 120.7099 | 241.4198 | 482.8396 | 603.5495 | 724.2594 |  | Mar | 447.1 | 0.4471 | Mar | 450.3 | 0.4503
[8 empty] | Apr | 353.4 | 0.3534 | Apr | 424.3 | 0.4243
[8 empty] | May | 305.5 | 0.3055 | May | 298.4 | 0.2984
[8 empty] | Jun | 155.3 | 0.1553 | Jun | 185.3 | 0.1853
[8 empty] | Jul | 155.5 | 0.1555 | Jul | 153.8 | 0.1538
[8 empty] | Aug | 126.4 | 0.1264 | Aug | 134.8 | 0.1348
[8 empty] | Sep | 144.8 | 0.1448 | Sep | 128.2 | 0.1282
[8 empty] | Oct | 114.6 | 0.1146 | Oct | 129.2 | 0.1292
Leaching step | L/S (cummulative) | Leaching time (years) | [5 empty] | Nov | 118.2 | 0.1182 | Nov | 127.4 | 0.1274
|  | 0,25 (m) | 0,5 (m) | 1 (m) | 1,25 (m) | 1,5 (m) |  | Dec | 203 | 0.203 | Dec | 268.3 | 0.2683
1 | 10.05 | 24.19012 | 48.38024 | 96.76048 | 120.9506 | 145.1407 |  | Total sum | 2921.8 | 2.9218 | Total sum | 3084 | 3.084
2 | 20.07 | 48.30803 | 96.61607 | 193.2321 | 241.5402 | 289.8482 |  | 4,6 % infiltatrion | 134.4028 | 0.1344028 | 4,6 % infiltatrion | 141.864 | 0.141864
3 | 30.1 | 72.45001 | 144.9 | 289.8001 | 362.2501 | 434.7001 |  | 4.6 | % of infiltation
4 | 40.13 | 96.592 | 193.184 | 386.368 | 482.96 | 579.552
5 | 50.15 | 120.7099 | 241.4198 | 482.8396 | 603.5495 | 724.2594
Key Parameters
|  | Dry bulk Density (T/m3) | 1.4 | 1.4
|  | Water Density w (T/m3) | 1.025 | 1.025
|  | Net infiltration I (meter/Year) | 0.141864 | 0.141864

## EC,pH 60 samples
/
[6 empty] | # | Sample | pH | EC microS/cm | Celcius |  |  | Leaching step | Sample | pH | EC microS/cm | Celcius | Average pH | Standard Deviation pH | Avergae EC | Standard deviaton | Average C | Standard deviation C
[6 empty] | 1 | 1WBR1 | 11.98 | 3290 | 24.4 |  |  | 10 | 1WBR1 | 11.98 | 3290 | 24.4 | 11.98667 | 0.02081666 | 3290 | 20 | 26.06667 | 1.563117
[6 empty] | 2 | 1WBR2 | 12.01 | 3310 | 27.5 |  |  |  | 1WBR2 | 12.01 | 3310 | 27.5
[6 empty] | 3 | 1WBR3 | 11.97 | 3270 | 26.3 |  |  |  | 1WBR3 | 11.97 | 3270 | 26.3
[6 empty] | 4 | 1WBRA1 | 11.77 | 2440 | 25.8 |  |  | 20 | 2WBR1 | 11.82 | 1896 | 29.8 | 11.82 | 0.01 | 1767.333 | 111.6483 | 30.2 | 0.4
[6 empty] | 5 | 1WBRA2 | 11.76 | 2370 | 25.6 |  |  |  | 2WBR2 | 11.81 | 1710 | 30.6
[6 empty] | 6 | 1WBRA3 | 11.76 | 2400 | 25.8 |  |  |  | 2WBR3 | 11.83 | 1696 | 30.2
[6 empty] | 7 | 1WBRS1 | 11.93 | 2990 | 29.3 |  |  | 30 | 3WBR1 | 11.72 | 1325 | 30.2 | 11.69333 | 0.02516611 | 1241 | 73.08215 | 30.03333 | 0.2886751
[6 empty] | 8 | 1WBRS2 | 11.97 | 2970 | 30.3 |  |  |  | 3WBR2 | 11.69 | 1206 | 30.2
[6 empty] | 9 | 1WBRS3 | 11.93 | 2810 | 30.1 |  |  |  | 3WBR3 | 11.67 | 1192 | 29.7
[6 empty] | 10 | 1WBRG1 | 10.93 | 4450 | 29.9 |  |  | 40 | 4WBR1 | 11.63 | 997 | 29.8 | 11.61 | 0.01732051 | 953 | 38.93584 | 29.86667 | 0.05773503
[6 empty] | 11 | 1WBRG2 | 10.92 | 4380 | 30.2 |  |  |  | 4WBR2 | 11.6 | 939 | 29.9
[6 empty] | 12 | 1WBRG3 | 10.9 | 4460 | 29.2 |  |  |  | 4WBR3 | 11.6 | 923 | 29.9
[6 empty] | 13 | 2WBR1 | 11.82 | 1896 | 29.8 |  |  | 50 | 5WBR1 | 11.54 | 790 | 30.5 | 11.52 | 0.02 | 777 | 12.52996 | 30.5 | 0.1
[6 empty] | 14 | 2WBR2 | 11.81 | 1710 | 30.6 |  |  |  | 5WBR2 | 11.52 | 776 | 30.4
[6 empty] | 15 | 2WBR3 | 11.83 | 1696 | 30.2 |  |  |  | 5WBR3 | 11.5 | 765 | 30.6
[6 empty] | 16 | 2WBRA1 | 11.54 | 1378 | 30.1
[6 empty] | 17 | 2WBRA2 | 11.53 | 1321 | 30.2 |  |  | 1 | 1WBRA1 | 11.77 | 2440 | 25.8 | 11.76333 | 0.005773503 | 2403.333 | 35.11885 | 25.73333 | 0.1154701
[6 empty] | 18 | 2WBRA3 | 11.57 | 1322 | 29.4 |  |  |  | 1WBRA2 | 11.76 | 2370 | 25.6
[6 empty] | 19 | 2WBRS1 | 11.76 | 1648 | 30.1 |  |  |  | 1WBRA3 | 11.76 | 2400 | 25.8
[6 empty] | 20 | 2WBRS2 | 11.77 | 1663 | 30.4 |  |  | 2 | 2WBRA1 | 11.54 | 1378 | 30.1 | 11.54667 | 0.02081666 | 1340.333 | 32.62412 | 29.9 | 0.4358899
[6 empty] | 21 | 2WBRS3 | 11.75 | 1603 | 30 |  |  |  | 2WBRA2 | 11.53 | 1321 | 30.2
[6 empty] | 22 | 2WBRG1 | 10.94 | 2920 | 29.6 |  |  |  | 2WBRA3 | 11.57 | 1322 | 29.4
[6 empty] | 23 | 2WBRG2 | 10.95 | 3020 | 29.6 |  |  | 3 | 3WBRA1 | 11.35 | 895 | 29.8 | 11.33333 | 0.01527525 | 896 | 6.557439 | 29.43333 | 0.4725816
[6 empty] | 24 | 2WBRG3 | 10.93 | 3090 | 28.9 |  |  |  | 3WBRA2 | 11.33 | 903 | 29.6
[6 empty] | 25 | 3WBR1 | 11.72 | 1325 | 30.2 |  |  |  | 3WBRA3 | 11.32 | 890 | 28.9
[6 empty] | 26 | 3WBR2 | 11.69 | 1206 | 30.2 |  |  | 4 | 4WBRA1 | 11.31 | 689 | 29.5 | 11.28333 | 0.0305505 | 688 | 8.544004 | 29.23333 | 0.305505
[6 empty] | 27 | 3WBR3 | 11.67 | 1192 | 29.7 |  |  |  | 4WBRA2 | 11.29 | 679 | 29.3
[6 empty] | 28 | 3WBRA1 | 11.35 | 895 | 29.8 |  |  |  | 4WBRA3 | 11.25 | 696 | 28.9
[6 empty] | 29 | 3WBRA2 | 11.33 | 903 | 29.6 |  |  | 5 | 5WBRA1 | 11.23 | 580 | 30.3 | 11.21 | 0.03464102 | 580.3333 | 3.511885 | 29.96667 | 0.4932883
[6 empty] | 30 | 3WBRA3 | 11.32 | 890 | 28.9 |  |  |  | 5WBRA2 | 11.23 | 577 | 30.2
[6 empty] | 31 | 3WBRS1 | 11.58 | 1138 | 31.1 |  |  |  | 5WBRA3 | 11.17 | 584 | 29.4
[6 empty] | 32 | 3WBRS2 | 11.61 | 1118 | 31.4
[6 empty] | 33 | 3WBRS3 | 11.62 | 1119 | 30.5 |  |  | 1 | 1WBRS1 | 11.93 | 2990 | 29.3 | 11.94333 | 0.02309401 | 2923.333 | 98.65766 | 29.9 | 0.5291503
[6 empty] | 34 | 3WBRG1 | 11.39 | 1105 | 30.3 |  |  |  | 1WBRS2 | 11.97 | 2970 | 30.3
[6 empty] | 35 | 3WBRG2 | 11.43 | 1123 | 30.5 |  |  |  | 1WBRS3 | 11.93 | 2810 | 30.1
[6 empty] | 36 | 3WBRG3 | 11.41 | 1161 | 29.7 |  |  | 2 | 2WBRS1 | 11.76 | 1648 | 30.1 | 11.76 | 0.01 | 1638 | 31.22499 | 30.16667 | 0.2081666
[6 empty] | 37 | 4WBR1 | 11.63 | 997 | 29.8 |  |  |  | 2WBRS2 | 11.77 | 1663 | 30.4
[6 empty] | 38 | 4WBR2 | 11.6 | 939 | 29.9 |  |  |  | 2WBRS3 | 11.75 | 1603 | 30
[6 empty] | 39 | 4WBR3 | 11.6 | 923 | 29.9 |  |  | 3 | 3WBRS1 | 11.58 | 1138 | 31.1 | 11.60333 | 0.02081666 | 1125 | 11.26943 | 31 | 0.4582576
[6 empty] | 40 | 4WBRA1 | 11.31 | 689 | 29.5 |  |  |  | 3WBRS2 | 11.61 | 1118 | 31.4
[6 empty] | 41 | 4WBRA2 | 11.29 | 679 | 29.3 |  |  |  | 3WBRS3 | 11.62 | 1119 | 30.5
[6 empty] | 42 | 4WBRA3 | 11.25 | 696 | 28.9 |  |  | 4 | 4WBRS1 | 11.35 | 832 | 30.7 | 11.32 | 0.09848858 | 835 | 4.358899 | 30.6 | 0.1732051
[6 empty] | 43 | 4WBRS1 | 11.35 | 832 | 30.7 |  |  |  | 4WBRS2 | 11.4 | 840 | 30.7
[6 empty] | 44 | 4WBRS2 | 11.4 | 840 | 30.7 |  |  |  | 4WBRS3 | 11.21 | 833 | 30.4
[6 empty] | 45 | 4WBRS3 | 11.21 | 833 | 30.4 |  |  | 5 | 5WBRS1 | 11.32 | 693 | 31.3 | 11.32333 | 0.005773503 | 705.3333 | 10.69268 | 30.96667 | 0.305505
[6 empty] | 46 | 4WBRG1 | 11.53 | 910 | 29.4 |  |  |  | 5WBRS2 | 11.32 | 712 | 30.9
[6 empty] | 47 | 4WBRG2 | 11.55 | 932 | 28.1 |  |  |  | 5WBRS3 | 11.33 | 711 | 30.7
[6 empty] | 48 | 4WBRG3 | 11.55 | 916 | 28.6
[6 empty] | 49 | 5WBR1 | 11.54 | 790 | 30.5 |  |  | 10 | 1WBRG1 | 10.93 | 4450 | 29.9 | 10.91667 | 0.01527525 | 4430 | 43.58899 | 29.76667 | 0.5131601
[6 empty] | 50 | 5WBR2 | 11.52 | 776 | 30.4 |  |  |  | 1WBRG2 | 10.92 | 4380 | 30.2
[6 empty] | 51 | 5WBR3 | 11.5 | 765 | 30.6 |  |  |  | 1WBRG3 | 10.9 | 4460 | 29.2
[6 empty] | 52 | 5WBRA1 | 11.23 | 580 | 30.3 |  |  | 20 | 2WBRG1 | 10.94 | 2920 | 29.6 | 10.94 | 0.01 | 3010 | 85.44004 | 29.36667 | 0.4041452
[6 empty] | 53 | 5WBRA2 | 11.23 | 577 | 30.2 |  |  |  | 2WBRG2 | 10.95 | 3020 | 29.6
[6 empty] | 54 | 5WBRA3 | 11.17 | 584 | 29.4 |  |  |  | 2WBRG3 | 10.93 | 3090 | 28.9
[6 empty] | 55 | 5WBRS1 | 11.32 | 693 | 31.3 |  |  | 30 | 3WBRG1 | 11.39 | 1105 | 30.3 | 11.41 | 0.02 | 1129.667 | 28.58904 | 30.16667 | 0.4163332
[6 empty] | 56 | 5WBRS2 | 11.32 | 712 | 30.9 |  |  |  | 3WBRG2 | 11.43 | 1123 | 30.5
[6 empty] | 57 | 5WBRS3 | 11.33 | 711 | 30.7 |  |  |  | 3WBRG3 | 11.41 | 1161 | 29.7
[6 empty] | 58 | 5WBRG1 | 11.35 | 817 | 31 |  |  | 40 | 4WBRG1 | 11.53 | 910 | 29.4 | 11.54333 | 0.01154701 | 919.3333 | 11.37248 | 28.7 | 0.6557439
[6 empty] | 59 | 5WBRG2 | 11.47 | 830 | 30.3 |  |  |  | 4WBRG2 | 11.55 | 932 | 28.1
[6 empty] | 60 | 5WBRG3 | 11.49 | 840 | 29.8 |  |  |  | 4WBRG3 | 11.55 | 916 | 28.6
[13 empty] | 50 | 5WBRG1 | 11.35 | 817 | 31 | 11.43667 | 0.07571878 | 829 | 11.53256 | 30.36667 | 0.6027714
[14 empty] | 5WBRG2 | 11.47 | 830 | 30.3
[14 empty] | 5WBRG3 | 11.49 | 840 | 29.8
L s cumulative
[7 empty] | week 1 | week 2 | week 3 | week 4 | week 5 | average week 1 | STDEV 1 | average week 2 | STDEV 2 | average week 3 | STDEV 3 | average week 4 | STDEV 4 | average week 5 | STDEV 5
[5 empty] | TOTAL solid (g) | TOTAL water (g) | L/S | L/S | L/S | L/S | L/S | L/S |  | L/S |  | L/S |  | L/S |  | L/S
[5 empty] | 3.89592 | 39.0908 | 10.03378 | 10.02931 | 10.0492 | 10.0492 | 10.04037 | 10.05353 | 0.05296618 | 10.02052 | 0.007810223 | 10.02553 | 0.02866545 | 10.02553 | 0.02866545 | 10.02441 | 0.01382339 | 11.65 | 0.02
[5 empty] | 3.89592 | 39.0109 | 10.01327 | 10.01437 | 10.03372 | 10.03372 | 10.01609
[5 empty] | 3.89592 | 39.4015 | 10.11353 | 10.01789 | 9.993655 | 9.993655 | 10.01678
[5 empty] | 4.31816 | 43.1701 | 9.997337 | 9.988245 | 9.977037 | 9.977037 | 9.995424 | 10.02115 | 0.03217651 | 10.02081 | 0.03770696 | 10.03515 | 0.08541184 | 10.03515 | 0.08541184 | 10.02901 | 0.03394352 | 11.52 | 0.01
[5 empty] | 4.31816 | 43.431 | 10.05776 | 10.06212 | 10.13321 | 10.13321 | 10.0633
[5 empty] | 4.31816 | 43.2177 | 10.00836 | 10.01205 | 9.995192 | 9.995192 | 10.02831
[5 empty] | 4.32592 | 43.3022 | 10.00994 | 10.13414 | 10.0008 | 10.0008 | 10.11505 | 10.01544 | 0.007852219 | 10.0907 | 0.04463599 | 10.01771 | 0.01724266 | 10.01771 | 0.01724266 | 10.07227 | 0.06052265 | 11.51 | 0.02
[5 empty] | 4.32592 | 43.3649 | 10.02443 | 10.04496 | 10.01706 | 10.01706 | 10.09875
[5 empty] | 4.32592 | 43.3109 | 10.01195 | 10.09299 | 10.03527 | 10.03527 | 10.00302
[5 empty] | 4.3058 | 43.16 | 10.02369 | 10.02868 | 10.07882 | 10.07882 | 10.03138 | 10.0166 | 0.006773048 | 10.0172 | 0.009942531 | 10.0464 | 0.03646774 | 10.0464 | 0.03646774 | 10.0171 | 0.01357078 | 11.44 | 0.04
[5 empty] | 4.3058 | 43.1265 | 10.01591 | 10.01147 | 10.05346 | 10.05346 | 10.00437
[5 empty] | 4.3058 | 43.1019 | 10.0102 | 10.01145 | 10.00692 | 10.00692 | 10.01556
[22 empty] | 11.37 | 0.03
[18 empty] | leaching step | average ph | dvst
[18 empty] | 1 | 11.6525 | 0.01623986
[5 empty] | week 1 |  | week 2 |  | week 3 |  | week 4 |  | week 5 |  |  |  |  | 2 | 11.51667 | 0.01270416
|  | Sample | Tube without cap | TOTAL solid (g) | TOTAL water (g) | L/S | TOTAL water (g) | L/S | TOTAL water (g) | L/S | TOTAL water (g) | L/S | TOTAL water (g) | L/S |  |  |  | 3 | 11.51 | 0.02031451 |  | 27.87 | 0.68
|  | BR1 | 10.3462 | 3.89592 | 39.0908 | 10.03378 | 39.07338 | 10.02931 | 39.15088 | 10.0492 | 39.15088 | 10.0492 | 39.11648 | 10.04037 |  |  |  | 4 | 11.43917 | 0.03947665
|  | BR2 | 10.4661 | 3.89592 | 39.0109 | 10.01327 | 39.01518 | 10.01437 | 39.09058 | 10.03372 | 39.09058 | 10.03372 | 39.02188 | 10.01609 |  |  |  | 5 | 11.3725 | 0.03403332
|  | BR3 | 10.5896 | 3.89592 | 39.4015 | 10.11353 | 39.02888 | 10.01789 | 38.93448 | 9.993655 | 38.93448 | 9.993655 | 39.02458 | 10.01678 | [7 empty] | 29.91 | 0.36
|  | BRA1 | 10.5 | 4.31816 | 43.1701 | 9.997337 | 43.13084 | 9.988245 | 43.08244 | 9.977037 | 43.08244 | 9.977037 | 43.16184 | 9.995424
|  | BRA2 | 10.31 | 4.31816 | 43.431 | 10.05776 | 43.44984 | 10.06212 | 43.75684 | 10.13321 | 43.75684 | 10.13321 | 43.45494 | 10.0633
|  | BRA3 | 10.34 | 4.31816 | 43.2177 | 10.00836 | 43.23364 | 10.01205 | 43.16084 | 9.995192 | 43.16084 | 9.995192 | 43.30384 | 10.02831 |  |  |  | S85:S87 |  |  |  | 30.16 | 0.41
|  | BRS1 | 10.4174 | 4.32592 | 43.3022 | 10.00994 | 43.83948 | 10.13414 | 43.26268 | 10.0008 | 43.26268 | 10.0008 | 43.75688 | 10.11505 | rr
|  | BRS2 | 10.4646 | 4.32592 | 43.3649 | 10.02443 | 43.45368 | 10.04496 | 43.33298 | 10.01706 | 43.33298 | 10.01706 | 43.68638 | 10.09875
|  | BRS3 | 10.4286 | 4.32592 | 43.3109 | 10.01195 | 43.66148 | 10.09299 | 43.41178 | 10.03527 | 43.41178 | 10.03527 | 43.27228 | 10.00302 | [7 empty] | 29.6 | 0.3
|  | BRG1 | 10.3351 | 4.3058 | 43.16 | 10.02369 | 43.1815 | 10.02868 | 43.3974 | 10.07882 | 43.3974 | 10.07882 | 43.1931 | 10.03138 |  |  |  |  | average C | dvst
|  | BRG2 | 10.4223 | 4.3058 | 43.1265 | 10.01591 | 43.1074 | 10.01147 | 43.2882 | 10.05346 | 43.2882 | 10.05346 | 43.0768 | 10.00437 |  |  |  |  | 27.86667 | 0.6802243
|  | BRG3 | 10.4713 | 4.3058 | 43.1019 | 10.0102 | 43.1073 | 10.01145 | 43.0878 | 10.00692 | 43.0878 | 10.00692 | 43.125 | 10.01556 |  |  |  |  | 29.90833 | 0.3620504 |  | 30.45 | 0.38
[19 empty] | 30.15833 | 0.4089619
[19 empty] | 29.6 | 0.2980473
[5 empty] | week 1 |  | week 2 |  | week 3 |  | week 4 |  | week 5 | [5 empty] | 30.45 | 0.3753912
|  | Sample | Tube without cap | TOTAL solid (g) | Total weight (g) | Total water (g) | Total weight (g) | Total water (g) | Total weight (g) | Total water (g) | Total weight (g) | Total water (g) | Total weight (g) | Total water (g) |  |  | Leaching step | Amendment | L/S ( per week) | L/S (cumulative)
|  | BR1 | 10.3462 | 3.89592 | 53.33292 | 39.0908 | 53.3155 | 39.07338 | 53.355 | 39.15088 | 53.393 | 39.15088 | 53.3586 | 39.11648 |  |  | 1 | None | 10.05353 | 10.05353
|  | BR2 | 10.4661 | 3.89592 | 53.37292 | 39.0109 | 53.3772 | 39.01518 | 53.405 | 39.09058 | 53.4526 | 39.09058 | 53.3839 | 39.02188 |  |  |  | Acai | 10.02115 | 10.02115
|  | BR3 | 10.5896 | 3.89592 | 53.88702 | 39.4015 | 53.5144 | 39.02888 | 57.5075 | 38.93448 | 53.42 | 38.93448 | 53.5101 | 39.02458 |  |  |  | Soil | 10.01544 | 10.01544
|  | BRA1 | 10.5 | 4.31816 | 57.98826 | 43.1701 | 57.949 | 43.13084 | 58.9538 | 43.08244 | 57.9006 | 43.08244 | 57.98 | 43.16184 |  |  |  | Gypsum | 10.0166 | 10.0166
|  | BRA2 | 10.31 | 4.31816 | 58.05916 | 43.431 | 58.078 | 43.44984 | 59.0745 | 43.75684 | 58.385 | 43.75684 | 58.0831 | 43.45494 |  |  | 2 | None | 10.02052 | 20.07405
|  | BRA3 | 10.34 | 4.31816 | 57.87586 | 43.2177 | 57.8918 | 43.23364 | 57.826 | 43.16084 | 57.819 | 43.16084 | 57.962 | 43.30384 |  |  |  | Acai | 10.02081 | 20.04196
|  | BRS1 | 10.4174 | 4.32592 | 58.04552 | 43.3022 | 58.5828 | 43.83948 | 58.317 | 43.26268 | 58.006 | 43.26268 | 58.5002 | 43.75688 |  |  |  | Soil | 10.0907 | 20.10614
|  | BRS2 | 10.4646 | 4.32592 | 58.15542 | 43.3649 | 58.2442 | 43.45368 | 58.3421 | 43.33298 | 58.1235 | 43.33298 | 58.4769 | 43.68638 |  |  |  | Gypsum | 10.0172 | 20.0338
|  | BRS3 | 10.4286 | 4.32592 | 58.06542 | 43.3109 | 58.416 | 43.66148 | 58.1248 | 43.41178 | 58.1663 | 43.41178 | 58.0268 | 43.27228 |  |  | 3 | None | 10.02553 | 30.09957
|  | BRG1 | 10.3351 | 4.3058 | 57.8009 | 43.16 | 57.8224 | 43.1815 | 57.81 | 43.3974 | 58.0383 | 43.3974 | 57.834 | 43.1931 |  |  |  | Acai | 10.03515 | 30.0771
|  | BRG2 | 10.4223 | 4.3058 | 57.8546 | 43.1265 | 57.8355 | 43.1074 | 57.7941 | 43.2882 | 58.0163 | 43.2882 | 57.8049 | 43.0768 |  |  |  | Soil | 10.01771 | 30.12385
|  | BRG3 | 10.4713 | 4.3058 | 57.879 | 43.1019 | 57.8844 | 43.1073 | 58.0384 | 43.0878 | 57.8649 | 43.0878 | 57.9021 | 43.125 |  |  |  | Gypsum | 10.0464 | 30.0802
[17 empty] | 4 | None | 10.02553 | 40.1251
[18 empty] | Acai | 10.03515 | 40.11225
[18 empty] | Soil | 10.01771 | 40.14156
Cumulative | [17 empty] | Gypsum | 10.0464 | 40.1266
|  | week 1 | week 2 | week 3 | week 4 | week 5 | average week 1 | STDEV 1 | average week 2 | STDEV 2 | average week 3 | STDEV 3 | average week 4 | STDEV 4 | average week 5 | STDEV 5 | 5 | None | 10.02441 | 50.14951
TOTAL solid (g) | TOTAL water (g) | L/S | L/S | L/S | L/S | L/S | L/S |  | L/S |  | L/S |  | L/S |  | L/S |  |  | Acai | 10.02901 | 50.14126
3.89592 | 39.0908 | 10.03378 | 20.06309 | 30.11229 | 40.16149 | 50.20186 | 10.05353 | 0.05296618 | 20.07405 | 0.05274864 | 30.09957 | 0.03370318 | 40.1251 | 0.03365718 | 50.14951 | 0.04693669 |  | Soil | 10.07227 | 50.21383
3.89592 | 39.0109 | 10.01327 | 20.02764 | 30.06136 | 40.09508 | 50.11117 | [11 empty] | Gypsum | 10.0171 | 50.14371
3.89592 | 39.4015 | 10.11353 | 20.13141 | 30.12507 | 40.11872 | 50.13551
4.31816 | 43.1701 | 9.997337 | 19.98558 | 29.96262 | 39.93965 | 49.93508 | 10.02115 | 0.03217651 | 20.04196 | 0.06969077 | 30.0771 | 0.1546933 | 40.11225 | 0.2399867 | 50.14126 | 0.2720497 | Leaching step | Amendment | L/S ( per week) | L/S (cumulative)
4.31816 | 43.431 | 10.05776 | 20.11988 | 30.25309 | 40.3863 | 50.4496 | [10 empty] | 1 | None | 10,05 ± 0,05 | 10,05 ± 0,05
4.31816 | 43.2177 | 10.00836 | 20.02041 | 30.0156 | 40.0108 | 50.0391 | [11 empty] | Acai | 10,02 ± 0,03 | 10,02 ± 0,03
4.32592 | 43.3022 | 10.00994 | 20.14408 | 30.14488 | 40.14569 | 50.26074 | 10.01544 | 0.007852219 | 20.10614 | 0.03735898 | 30.12385 | 0.03247551 | 40.14156 | 0.03616963 | 50.21383 | 0.04231838 |  | Soil | 10,02 ± 0,01 | 10,02 ± 0,01
4.32592 | 43.3649 | 10.02443 | 20.06939 | 30.08645 | 40.1035 | 50.20225 | [11 empty] | Gypsum | 10,02 ± 0,01 | 10,02 ± 0,01
4.32592 | 43.3109 | 10.01195 | 20.10494 | 30.14022 | 40.17549 | 50.17851 | [10 empty] | 2 | None | 10,03 ± 0,01 | 20,07 ± 0,05
4.3058 | 43.16 | 10.02369 | 20.05237 | 30.1312 | 40.21002 | 50.2414 | 10.0166 | 0.006773048 | 20.0338 | 0.01633744 | 30.0802 | 0.05131752 | 40.1266 | 0.08752061 | 50.14371 | 0.09527367 |  | Acai | 10,03 ± 0,04 | 20,04 ± 0,07
4.3058 | 43.1265 | 10.01591 | 20.02738 | 30.08084 | 40.13431 | 50.13867 | [11 empty] | Soil | 10,09 ± 0,04 | 20,11 ± 0,04
4.3058 | 43.1019 | 10.0102 | 20.02165 | 30.02857 | 40.03549 | 50.05105 | [11 empty] | Gypsum | 10,02 ± 0,01 | 20,03 ± 0,02
[13 empty] | 3 |  |  |  | 3 | None | 10,03 ± 0,03 | 30,10 ± 0,03
[13 empty] | 4 |  |  |  |  | Acai | 10,04 ± 0,09 | 30,08 ± 0,15
[13 empty] | 5 |  |  |  |  | Soil | 10,02 ± 0,02 | 30,12 ± 0,03
[18 empty] | Gypsum | 10,05 ± 0,04 | 30,08 ± 0,05
[17 empty] | 4 | None | 10,03 ± 0,03 | 40,13 ± 0,03
[18 empty] | Acai | 10,04 ± 0,09 | 40,11 ± 0,24
[18 empty] | Soil | 10,02 ± 0,02 | 40,14 ± 0,04
[18 empty] | Gypsum | 10,05 ± 0,04 | 40,13 ± 0,09
[17 empty] | 5 | None | 10,02 ± 0,01 | 50,15 ± 0,05
[18 empty] | Acai | 10,03 ± 0,03 | 50,14 ± 0,27
[18 empty] | Soil | 10,07 ± 0,06 | 50,21 ± 0,04
[18 empty] | Gypsum | 10,02 ± 0,01 | 50,14 ± 0,10
[17 empty] | Leaching step | Amendment | pH | EC |  |  | Leaching step | Amendment | pH | EC
[17 empty] | 1 | None | 11,99 ± 0,02 | 3290 ± 20,00 |  |  | 1 | None | 11,99 ± 0,02 | 3290 ± 20,00
[18 empty] | Acai | 11,76 ± 0,01 | 2403 ± 35,12 |  |  |  | Acai | 11,76 ± 0,01 | 2403 ± 35,12
[18 empty] | Soil | 11,94 ± 0,02 | 2923 ± 98,66 |  |  |  | Soil | 11,94 ± 0,02 | 2923 ± 98,66
[18 empty] | Gypsum | 10,92 ± 0,02 | 4430 ± 43,59 |  |  |  | Gypsum | 10,92 ± 0,02 | 4430 ± 43,59
[17 empty] | 2 | None | 11,82 ± 0,01 | 1762 ± 111,65 |  |  | 2 | None | 11,82 ± 0,01 | 1762 ± 111,65
[18 empty] | Acai | 11,55 ± 0,02 | 1340 ± 32,62 |  |  |  | Acai | 11,55 ± 0,02 | 1340 ± 32,62
[18 empty] | Soil | 11,76 ± 0,01 | 1638 ± 31,22 |  |  |  | Soil | 11,76 ± 0,01 | 1638 ± 31,22
[18 empty] | Gypsum | 10,94 ± 0,01 | 3010 ± 85,44 |  |  |  | Gypsum | 10,94 ± 0,01 | 3010 ± 85,44
[17 empty] | 3 | None | 11,69 ± 0,03 | 1241 ± 73,08 |  |  | 3 | None | 11,69 ± 0,03 | 1241 ± 73,08
[18 empty] | Acai | 11,33 ± 0,02 | 896 ± 6,56 |  |  |  | Acai | 11,33 ± 0,02 | 896 ± 6,56
[18 empty] | Soil | 11,60 ± 0,02 | 1125 ± 11,27 |  |  |  | Soil | 11,60 ± 0,02 | 1125 ± 11,27
[18 empty] | Gypsum | 11,41 ± 0,02 | 1130 ± 28,59 |  |  |  | Gypsum | 11,41 ± 0,02 | 1130 ± 28,59
[17 empty] | 4 | None | 11,61 ± 0,02 | 953 ± 38,94 |  |  | 4 | None | 11,61 ± 0,02 | 953 ± 38,94
[18 empty] | Acai | 11,28 ± 0,03 | 688 ± 8,54 |  |  |  | Acai | 11,28 ± 0,03 | 688 ± 8,54
[18 empty] | Soil | 11,32 ± 0,10 | 835 ± 4,36 |  |  |  | Soil | 11,32 ± 0,10 | 835 ± 4,36
[18 empty] | Gypsum | 11,54 ± 0,01 | 919 ± 11,37 |  |  |  | Gypsum | 11,54 ± 0,01 | 919 ± 11,37
[17 empty] | 5 | None | 11,52 ± 0,02 | 777 ± 12,53 |  |  | 5 | None | 11,52 ± 0,02 | 777 ± 12,53
[18 empty] | Acai | 11,21 ± 0,03 | 580 ± 3,51 |  |  |  | Acai | 11,21 ± 0,03 | 580 ± 3,51
[18 empty] | Soil | 11,32 ± 0,01 | 705 ± 10,69 |  |  |  | Soil | 11,32 ± 0,01 | 705 ± 10,69
[18 empty] | Gypsum | 11,44 ± 0,08 | 829 ± 11,53 |  |  |  | Gypsum | 11,44 ± 0,08 | 829 ± 11,53
[23 empty] | Matrial and methods | [7 empty] | Material and methods |  |  |  |  | Results ?
[23 empty] | leachin step | days | L/S (cumulative) | Amendment | pH | EC |  |  | Leaching step | Days | Amendment | L/S (cumulative) | EC (mS/cm) | pH
[23 empty] | 1 | 7 | 10,05 ± 0,05 | None | 11,99 ± 0,02 | 3290 ± 20,00 |  |  | 1 | 7 | None | 10,05 ± 0,05 | 3290 ± 20,00 | 11,99 ± 0,02
[25 empty] | 10,02 ± 0,03 | Acai | 11,76 ± 0,01 | 2403 ± 35,12 |  |  |  |  | Acai | 10,02 ± 0,03 | 2403 ± 35,12 | 11,76 ± 0,01
[25 empty] | 10,02 ± 0,01 | Soil | 11,94 ± 0,02 | 2923 ± 98,66 |  |  |  |  | Soil | 10,02 ± 0,01 | 2923 ± 98,66 | 11,94 ± 0,02
[25 empty] | 10,02 ± 0,01 | Gypsum | 10,92 ± 0,02 | 4430 ± 43,59 |  |  |  |  | Gypsum | 10,02 ± 0,01 | 4430 ± 43,59 | 10,92 ± 0,02
[23 empty] | 2 | 14 | 20,07 ± 0,05 | None | 11,82 ± 0,01 | 1762 ± 111,65 |  |  | 2 | 14 | None | 20,07 ± 0,05 | 1762 ± 111,65 | 11,82 ± 0,01
[25 empty] | 20,04 ± 0,07 | Acai | 11,55 ± 0,02 | 1340 ± 32,62 |  |  |  |  | Acai | 20,04 ± 0,07 | 1340 ± 32,62 | 11,55 ± 0,02
[25 empty] | 20,11 ± 0,04 | Soil | 11,76 ± 0,01 | 1638 ± 31,22 |  |  |  |  | Soil | 20,11 ± 0,04 | 1638 ± 31,22 | 11,76 ± 0,01
[25 empty] | 20,03 ± 0,02 | Gypsum | 10,94 ± 0,01 | 3010 ± 85,44 |  |  |  |  | Gypsum | 20,03 ± 0,02 | 3010 ± 85,44 | 10,94 ± 0,01
[23 empty] | 3 | 21 | 30,10 ± 0,03 | None | 11,69 ± 0,03 | 1241 ± 73,08 |  |  | 3 | 21 | None | 30,10 ± 0,03 | 1241 ± 73,08 | 11,69 ± 0,03
[25 empty] | 30,08 ± 0,15 | Acai | 11,33 ± 0,02 | 896 ± 6,56 |  |  |  |  | Acai | 30,08 ± 0,15 | 896 ± 6,56 | 11,33 ± 0,02
[25 empty] | 30,12 ± 0,03 | Soil | 11,60 ± 0,02 | 1125 ± 11,27 |  |  |  |  | Soil | 30,12 ± 0,03 | 1125 ± 11,27 | 11,60 ± 0,02
[25 empty] | 30,08 ± 0,05 | Gypsum | 11,41 ± 0,02 | 1130 ± 28,59 |  |  |  |  | Gypsum | 30,08 ± 0,05 | 1130 ± 28,59 | 11,41 ± 0,02
[23 empty] | 4 | 27 | 40,13 ± 0,03 | None | 11,61 ± 0,02 | 953 ± 38,94 |  |  | 4 | 28 | None | 40,13 ± 0,03 | 953 ± 38,94 | 11,61 ± 0,02
[25 empty] | 40,11 ± 0,24 | Acai | 11,28 ± 0,03 | 688 ± 8,54 |  |  |  |  | Acai | 40,11 ± 0,24 | 688 ± 8,54 | 11,28 ± 0,03
[25 empty] | 40,14 ± 0,04 | Soil | 11,32 ± 0,10 | 835 ± 4,36 |  |  |  |  | Soil | 40,14 ± 0,04 | 835 ± 4,36 | 11,32 ± 0,10
[25 empty] | 40,13 ± 0,09 | Gypsum | 11,54 ± 0,01 | 919 ± 11,37 |  |  |  |  | Gypsum | 40,13 ± 0,09 | 919 ± 11,37 | 11,54 ± 0,01
[23 empty] | 5 | 32 | 50,15 ± 0,05 | None | 11,52 ± 0,02 | 777 ± 12,53 |  |  | 5 | 35 | None | 50,15 ± 0,05 | 777 ± 12,53 | 11,52 ± 0,02
[25 empty] | 50,14 ± 0,27 | Acai | 11,21 ± 0,03 | 580 ± 3,51 |  |  |  |  | Acai | 50,14 ± 0,27 | 580 ± 3,51 | 11,21 ± 0,03
[25 empty] | 50,21 ± 0,04 | Soil | 11,32 ± 0,01 | 705 ± 10,69 |  |  |  |  | Soil | 50,21 ± 0,04 | 705 ± 10,69 | 11,32 ± 0,01
[25 empty] | 50,14 ± 0,10 | Gypsum | 11,44 ± 0,08 | 829 ± 11,53 |  |  |  |  | Gypsum | 50,14 ± 0,10 | 829 ± 11,53 | 11,44 ± 0,08
[23 empty] | leachin step | days | L/S ( per week) | L/S (cumulative)
[23 empty] | 1 | 7 | 10,05 ± 0,05 | 10,05 ± 0,05
[25 empty] | 10,02 ± 0,03 | 10,02 ± 0,03
[25 empty] | 10,02 ± 0,01 | 10,02 ± 0,01
[25 empty] | 10,02 ± 0,01 | 10,02 ± 0,01
[23 empty] | 2 | 14 | 10,03 ± 0,01 | 20,07 ± 0,05
[25 empty] | 10,03 ± 0,04 | 20,04 ± 0,07
[25 empty] | 10,09 ± 0,04 | 20,11 ± 0,04
[25 empty] | 10,02 ± 0,01 | 20,03 ± 0,02
[23 empty] | 3 | 21 | 10,03 ± 0,03 | 30,10 ± 0,03
[25 empty] | 10,04 ± 0,09 | 30,08 ± 0,15
[25 empty] | 10,02 ± 0,02 | 30,12 ± 0,03
[25 empty] | 10,05 ± 0,04 | 30,08 ± 0,05
[23 empty] | 4 | 27 | 10,03 ± 0,03 | 40,13 ± 0,03
[25 empty] | 10,04 ± 0,09 | 40,11 ± 0,24
[25 empty] | 10,02 ± 0,02 | 40,14 ± 0,04
[25 empty] | 10,05 ± 0,04 | 40,13 ± 0,09
[23 empty] | 5 | 32 | 10,02 ± 0,01 | 50,15 ± 0,05
[25 empty] | 10,03 ± 0,03 | 50,14 ± 0,27
[25 empty] | 10,07 ± 0,06 | 50,21 ± 0,04
[25 empty] | 10,02 ± 0,01 | 50,14 ± 0,10
[23 empty] | Leaching step | Days | Amendment | L/S (cumulative) | EC (mS/cm) | pH | EC (mS/cm) | pH
[23 empty] | 1 | 7 | None | 10,05 ± 0,05 | 3290 ± 20,00 | 11,99 ± 0,02 | 3290 ± 20,00 | 11,99 ± 0,02
[25 empty] | Acai | 10,02 ± 0,03 | 2403 ± 35,12 | 11,76 ± 0,01 | 2403 ± 35,12 | 11,76 ± 0,01
[25 empty] | Soil | 10,02 ± 0,01 | 2923 ± 98,66 | 11,94 ± 0,02 | 2923 ± 98,66 | 11,94 ± 0,02
[25 empty] | Gypsum | 10,02 ± 0,01 | 4430 ± 43,59 | 10,92 ± 0,02 | 4430 ± 43,59 | 10,92 ± 0,02
[23 empty] | 2 | 14 | None | 20,07 ± 0,05 | 1762 ± 111,65 | 11,82 ± 0,01 | 1762 ± 111,65 | 11,82 ± 0,01
[25 empty] | Acai | 20,04 ± 0,07 | 1340 ± 32,62 | 11,55 ± 0,02 | 1340 ± 32,62 | 11,55 ± 0,02
[25 empty] | Soil | 20,11 ± 0,04 | 1638 ± 31,22 | 11,76 ± 0,01 | 1638 ± 31,22 | 11,76 ± 0,01
[25 empty] | Gypsum | 20,03 ± 0,02 | 3010 ± 85,44 | 10,94 ± 0,01 | 3010 ± 85,44 | 10,94 ± 0,01
[23 empty] | 3 | 21 | None | 30,10 ± 0,03 | 1241 ± 73,08 | 11,69 ± 0,03 | 1241 ± 73,08 | 11,69 ± 0,03
[25 empty] | Acai | 30,08 ± 0,15 | 896 ± 6,56 | 11,33 ± 0,02 | 896 ± 6,56 | 11,33 ± 0,02
[25 empty] | Soil | 30,12 ± 0,03 | 1125 ± 11,27 | 11,60 ± 0,02 | 1125 ± 11,27 | 11,60 ± 0,02
[25 empty] | Gypsum | 30,08 ± 0,05 | 1130 ± 28,59 | 11,41 ± 0,02 | 1130 ± 28,59 | 11,41 ± 0,02
[23 empty] | 4 | 27 | None | 40,13 ± 0,03 | 953 ± 38,94 | 11,61 ± 0,02 | 953 ± 38,94 | 11,61 ± 0,02
[25 empty] | Acai | 40,11 ± 0,24 | 688 ± 8,54 | 11,28 ± 0,03 | 688 ± 8,54 | 11,28 ± 0,03
[25 empty] | Soil | 40,14 ± 0,04 | 835 ± 4,36 | 11,32 ± 0,10 | 835 ± 4,36 | 11,32 ± 0,10
[25 empty] | Gypsum | 40,13 ± 0,09 | 919 ± 11,37 | 11,54 ± 0,01 | 919 ± 11,37 | 11,54 ± 0,01
[23 empty] | 5 | 32 | None | 50,15 ± 0,05 | 777 ± 12,53 | 11,52 ± 0,02 | 777 ± 12,53 | 11,52 ± 0,02
[25 empty] | Acai | 50,14 ± 0,27 | 580 ± 3,51 | 11,21 ± 0,03 | 580 ± 3,51 | 11,21 ± 0,03
[25 empty] | Soil | 50,21 ± 0,04 | 705 ± 10,69 | 11,32 ± 0,01 | 705 ± 10,69 | 11,32 ± 0,01
[25 empty] | Gypsum | 50,14 ± 0,10 | 829 ± 11,53 | 11,44 ± 0,08 | 829 ± 11,53 | 11,44 ± 0,08
±

## ALk
/
# | Sample | pH | Alk meq/Kgw | Leaching step | Sample | Alk meq/Kgw | pH | EC microS/cm | Celcius | Average Alk | STDEV Alk | Average pH | Standard Deviation pH | Avergae EC | Standard deviaton | Average C | Standard deviation C
1 | 1WBR1 | 11.98 | 16.14 | 10 | 1WBR1 | 16.14 | 11.98 | 3290 | 24.4 | 13.98667 | 1.905186 | 11.99 | 0.02 | 3290 | 20 | 26 | 1.56
2 | 1WBR2 | 12.01 | 13.3 |  | 1WBR2 | 13.3 | 12.01 | 3310 | 27.5
3 | 1WBR3 | 11.97 | 12.52 |  | 1WBR3 | 12.52 | 11.97 | 3270 | 26.3
4 | 1WBRA1 | 11.77 | 6.79 | 20 | 2WBR1 | 10.08 | 11.82 | 1896 | 29.8 | 8.253333 | 1.618065 | 11.82 | 0.01 | 1767 | 111.65 | 30 | 0.4
5 | 1WBRA2 | 11.76 | 6 |  | 2WBR2 | 7.68 | 11.81 | 1710 | 30.6
6 | 1WBRA3 | 11.76 | 6.46 |  | 2WBR3 | 7 | 11.83 | 1696 | 30.2
7 | 1WBRS1 | 11.93 | 13.36 | 30 | 3WBR1 | 11.72 | 11.72 | 1325 | 30.2 | 11.69333 | 0.02516611 | 11.69 | 0.03 | 1241 | 73.08 | 30 | 0.29
8 | 1WBRS2 | 11.97 | 8 |  | 3WBR2 | 11.69 | 11.69 | 1206 | 30.2
9 | 1WBRS3 | 11.93 | 10.09 |  | 3WBR3 | 11.67 | 11.67 | 1192 | 29.7
10 | 1WBRG1 | 10.93 | 0.38 | 40 | 4WBR1 | 11.63 | 11.63 | 997 | 29.8 | 11.61 | 0.01732051 | 11.61 | 0.02 | 953 | 38.94 | 30 | 0.06
11 | 1WBRG2 | 10.92 | 0.95 |  | 4WBR2 | 11.6 | 11.6 | 939 | 29.9
12 | 1WBRG3 | 10.9 | 1.27 |  | 4WBR3 | 11.6 | 11.6 | 923 | 29.9
13 | 2WBR1 | 11.82 | 10.08 | 50 | 5WBR1 | 11.54 | 11.54 | 790 | 30.5 | 11.52 | 0.02 | 11.52 | 0.02 | 777 | 12.53 | 31 | 0.1
14 | 2WBR2 | 11.81 | 7.68 |  | 5WBR2 | 11.52 | 11.52 | 776 | 30.4
15 | 2WBR3 | 11.83 | 7 |  | 5WBR3 | 11.5 | 11.5 | 765 | 30.6
16 | 2WBRA1 | 11.54 | 4.3
17 | 2WBRA2 | 11.53 | 4.14 | 1 | 1WBRA1 | 6.79 | 11.77 | 2440 | 25.8 | 6.416667 | 0.3967787 | 11.76 | 0.01 | 2403 | 35.12 | 26 | 0.12
18 | 2WBRA3 | 11.57 | 4.02 |  | 1WBRA2 | 6 | 11.76 | 2370 | 25.6
19 | 2WBRS1 | 11.76 | 6.57 |  | 1WBRA3 | 6.46 | 11.76 | 2400 | 25.8
20 | 2WBRS2 | 11.77 | 6.75 | 2 | 2WBRA1 | 4.3 | 11.54 | 1378 | 30.1 | 4.153333 | 0.1404754 | 11.55 | 0.02 | 1340 | 32.62 | 30 | 0.44
21 | 2WBRS3 | 11.75 | 6.29 |  | 2WBRA2 | 4.14 | 11.53 | 1321 | 30.2
22 | 2WBRG1 | 10.94 | 0.05 |  | 2WBRA3 | 4.02 | 11.57 | 1322 | 29.4
23 | 2WBRG2 | 10.95 | 0.22 | 3 | 3WBRA1 | 6.1 | 11.35 | 895 | 29.8 | 4.3 | 1.611862 | 11.33 | 0.02 | 896 | 6.56 | 29 | 0.47
24 | 2WBRG3 | 10.93 | 0.3 |  | 3WBRA2 | 3.81 | 11.33 | 903 | 29.6
25 | 3WBR1 | 11.72 | 7.74 |  | 3WBRA3 | 2.99 | 11.32 | 890 | 28.9
26 | 3WBR2 | 11.69 | 6.26 | 4 | 4WBRA1 | 3 | 11.31 | 689 | 29.5 | 5.15 | 1.862498 | 11.28 | 0.03 | 688 | 8.54 | 29 | 0.31
27 | 3WBR3 | 11.67 | 5.85 |  | 4WBRA2 | 6.27 | 11.29 | 679 | 29.3
28 | 3WBRA1 | 11.35 | 6.1 |  | 4WBRA3 | 6.18 | 11.25 | 696 | 28.9
29 | 3WBRA2 | 11.33 | 3.81 | 5 | 5WBRA1 | 2.03 | 11.23 | 580 | 30.3 | 1.993333 | 0.04041452 | 11.21 | 0.03 | 580 | 3.51 | 30 | 0.49
30 | 3WBRA3 | 11.32 | 2.99 |  | 5WBRA2 | 1.95 | 11.23 | 577 | 30.2
31 | 3WBRS1 | 11.58 | 8.76 |  | 5WBRA3 | 2 | 11.17 | 584 | 29.4
32 | 3WBRS2 | 11.61 | 4
33 | 3WBRS3 | 11.62 | 6 | 1 | 1WBRS1 | 13.36 | 11.93 | 2990 | 29.3 | 10.48333 | 2.701561 | 11.94 | 0.02 | 2923 | 98.66 | 30 | 0.53
34 | 3WBRG1 | 11.39 | 0.06 |  | 1WBRS2 | 8 | 11.97 | 2970 | 30.3
35 | 3WBRG2 | 11.43 | 0.31 |  | 1WBRS3 | 10.09 | 11.93 | 2810 | 30.1
36 | 3WBRG3 | 11.41 | Invalid | 2 | 2WBRS1 | 6.57 | 11.76 | 1648 | 30.1 | 6.536667 | 0.2318045 | 11.76 | 0.01 | 1638 | 31.22 | 30 | 0.21
37 | 4WBR1 | 11.63 | 3 |  | 2WBRS2 | 6.75 | 11.77 | 1663 | 30.4
38 | 4WBR2 | 11.6 | 6.27 |  | 2WBRS3 | 6.29 | 11.75 | 1603 | 30
39 | 4WBR3 | 11.6 | 6.18 | 3 | 3WBRS1 | 11.58 | 11.58 | 1138 | 31.1 | 11.60333 | 0.02081666 | 11.6 | 0.02 | 1125 | 11.27 | 31 | 0.46
40 | 4WBRA1 | 11.31 | 0.75 |  | 3WBRS2 | 11.61 | 11.61 | 1118 | 31.4
41 | 4WBRA2 | 11.29 | 1.44 |  | 3WBRS3 | 11.62 | 11.62 | 1119 | 30.5
42 | 4WBRA3 | 11.25 | 1.65 | 4 | 4WBRS1 | 3.24 | 11.35 | 832 | 30.7 | 3.273333 | 0.03511885 | 11.32 | 0.1 | 835 | 4.36 | 31 | 0.17
43 | 4WBRS1 | 11.35 | 3.24 |  | 4WBRS2 | 3.27 | 11.4 | 840 | 30.7
44 | 4WBRS2 | 11.4 | 3.27 |  | 4WBRS3 | 3.31 | 11.21 | 833 | 30.4
45 | 4WBRS3 | 11.21 | 3.31 | 5 | 5WBRS1 | 3.06 | 11.32 | 693 | 31.3 | 2.92 | 0.1352775 | 11.32 | 0.01 | 705 | 10.69 | 31 | 0.31
46 | 4WBRG1 | 11.53 | Invalid |  | 5WBRS2 | 2.79 | 11.32 | 712 | 30.9
47 | 4WBRG2 | 11.55 | Invalid |  | 5WBRS3 | 2.91 | 11.33 | 711 | 30.7
48 | 4WBRG3 | 11.55 | Invalid
49 | 5WBR1 | 11.54 | 3.71 | 10 | 1WBRG1 | 0.38 | 10.93 | 4450 | 29.9 | 0.8666667 | 0.4508141 | 10.92 | 0.02 | 4430 | 43.59 | 30 | 0.51
50 | 5WBR2 | 11.52 | Invalid |  | 1WBRG2 | 0.95 | 10.92 | 4380 | 30.2
51 | 5WBR3 | 11.5 | 3.2 |  | 1WBRG3 | 1.27 | 10.9 | 4460 | 29.2
52 | 5WBRA1 | 11.23 | 2.03 | 20 | 2WBRG1 | 0.05 | 10.94 | 2920 | 29.6 | 0.19 | 0.1276715 | 10.94 | 0.01 | 3010 | 85.44 | 29 | 0.4
53 | 5WBRA2 | 11.23 | 1.95 |  | 2WBRG2 | 0.22 | 10.95 | 3020 | 29.6
54 | 5WBRA3 | 11.17 | 2 |  | 2WBRG3 | 0.3 | 10.93 | 3090 | 28.9
55 | 5WBRS1 | 11.32 | 3.06 | 30 | 3WBRG1 | 0.06 | 11.39 | 1105 | 30.3 | 0.185 | 0.1767767 | 11.41 | 0.02 | 1130 | 28.59 | 30 | 0.42
56 | 5WBRS2 | 11.32 | 2.79 |  | 3WBRG2 | 0.31 | 11.43 | 1123 | 30.5
57 | 5WBRS3 | 11.33 | 2.91 |  | 3WBRG3 |  | 11.41 | 1161 | 29.7
58 | 5WBRG1 | 11.35 | 2.03 | 40 | 4WBRG1 |  | 11.53 | 910 | 29.4 |  |  | 11.54 | 0.01 | 919 | 11.37 | 29 | 0.66
59 | 5WBRG2 | 11.47 | 2.42 |  | 4WBRG2 |  | 11.55 | 932 | 28.1
60 | 5WBRG3 | 11.49 | 2.25 |  | 4WBRG3 |  | 11.55 | 916 | 28.6
|  |  |  | 50 | 5WBRG1 | 2.03 | 11.35 | 817 | 31 | 2.233333 | 0.1955335 | 11.44 | 0.08 | 829 | 11.53 | 30 | 0.6
[5 empty] | 5WBRG2 | 2.42 | 11.47 | 830 | 30.3
[5 empty] | 5WBRG3 | 2.25 | 11.49 | 840 | 29.8