## F
Project | MSc thesis Jorge Felipe Torres Ortiz
Date | 2021-02-10
revision | 0
Title | Batch leaching test Bauxite residu
Data to be filled in
Sample weight (g) | 4.33
Conc "F" (mg/kg) | 200
Fraction | Liquid Nadded (ml) | L/S | Cum L/S | Conc. "F" (mg/L) | Amount "F" (mg) | Cum. Amount "F" (mg) | Cum. amount "F"/sample (mg/kg) | % of total content | % of total leached | Fraction | Cum L/S | Conc. "F" (mg/L) | Amount "F" (mg) | Cum. Amount "F" (mg) | Cum. amount "F"/sample (mg/kg) | % of total content | % of total leached
1-1 | 43.3022 | 10.00051 | 10.00051 | 1.49 | 0.064520278 | 0.064520278 | 14.90076 | 7.450379 | 46.98276 | Mean
1-2 | 43.3649 | 10.01499 | 10.01499 | 1.56 | 0.067649244 | 0.067649244 | 15.62338 | 7.811691 | 45.95579 | 1 | 10.006 | 1.553333 | 0.06730002 | 0.06730002 | 15.54273 | 7.771365 | 46.92168
1-3 | 43.3109 | 10.00252 | 10.00252 | 1.61 | 0.069730549 | 0.069730549 | 16.10405 | 8.052026 | 47.82649 | 2 | 20.08719 | 0.67 | 0.0292445576 | 0.09654458 | 22.29667 | 11.14834 | 67.32241
2-1 | 43.83948 | 10.12459 | 20.1251 | 0.66 | 0.0289340568 | 0.0934543348 | 21.58299 | 10.79149 | 68.05214 | 3 | 30.09546 | 0.3433333 | 0.0148781228 | 0.1114227 | 25.73273 | 12.86636 | 77.70738
2-2 | 43.45368 | 10.03549 | 20.05048 | 0.69 | 0.0299830392 | 0.0976322832 | 22.54787 | 11.27394 | 66.32401 | 4 | 40.10374 | 0.2933333 | 0.01271133 | 0.1241340362 | 28.66837 | 14.33418 | 86.58044
2-3 | 43.66148 | 10.08348 | 20.086 | 0.66 | 0.0288165768 | 0.0985471258 | 22.75915 | 11.37958 | 67.59108 | 5 | 50.16652 | 0.4433333 | 0.01930983 | 0.1434439 | 33.12791 | 16.56396 | 100
3-1 | 43.26268 | 9.991381 | 30.11648 | 0.35 | 0.015141938 | 0.1085962728 | 25.07997 | 12.53999 | 79.07828 | Standard deviation
3-2 | 43.33298 | 10.00762 | 30.0581 | 0.35 | 0.015166543 | 0.1127988262 | 26.05054 | 13.02527 | 76.62701 | 1 | 0.006405269 | 0.04921608 | 0.002622632 | 0.002622632 | 0.6056886 | 0.3028443 | 0.7649304
3-3 | 43.41178 | 10.02582 | 30.11182 | 0.33 | 0.0143258874 | 0.1128730132 | 26.06767 | 13.03384 | 77.41686 | 2 | 0.03047474 | 0.01414214 | 0.0006422357 | 0.002715042 | 0.6270304 | 0.3135152 | 0.7306384
4-1 | 43.26268 | 9.991381 | 40.10786 | 0.3 | 0.012978804 | 0.1215750768 | 28.07738 | 14.03869 | 88.52927 | 3 | 0.02649115 | 0.00942809 | 0.0004784081 | 0.002448042 | 0.5653677 | 0.2826839 | 1.021596
4-2 | 43.33298 | 10.00762 | 40.06571 | 0.3 | 0.012999894 | 0.1257987202 | 29.05282 | 14.52641 | 85.45816 | 4 | 0.02950455 | 0.00942809 | 0.0004816548 | 0.002249353 | 0.519481 | 0.2597405 | 1.38331
4-3 | 43.41178 | 10.02582 | 40.13763 | 0.28 | 0.0121552984 | 0.1250283116 | 28.8749 | 14.43745 | 85.75388 | 5 | 0.03452025 | 0.05906682 | 0.00309711 | 0.005343334 | 1.234026 | 0.6170132 | 0
5-1 | 43.75688 | 10.10552 | 50.21338 | 0.36 | 0.0157524768 | 0.1373275536 | 31.71537 | 15.85769 | 100
5-2 | 43.68638 | 10.08923 | 50.15495 | 0.49 | 0.0214063262 | 0.1472050464 | 33.99655 | 16.99827 | 100
5-3 | 43.27228 | 9.993598 | 50.13123 | 0.48 | 0.0207706944 | 0.145799006 | 33.67183 | 16.83591 | 100
Note on E10: Gijs Breedveld: Concentration in centrifuge tubes
Note on F10: Gijs Breedveld: conc. (mg/L) x volume (L)
Note on H10: Gijs Breedveld: Amount leached/weight sample (=0,004 kg in this example)
Note on I10: Gijs Breedveld: Amount leached in mg/kg/amount present in sample (mg/kg) in this example 200 mg/kg
Note on J10: Clara Sena: In the eventual case that you do not have the initial conc "A" (mg/kg), then you can refer to the total amount leached.
Note on V10: Gijs Breedveld: Amount leached in mg/kg/amount present in sample (mg/kg) in this example 200 mg/kg
Note on X10: Clara Sena: In the eventual case that you do not have the initial conc "A" (mg/kg), then you can refer to the total amount leached.

## Cl
Project | MSc thesis Jorge Felipe Torres Ortiz
Date | 2021-02-10
revision | 0
Title | Batch leaching test Bauxite residu
Data to be filled in
Sample weight (g) | 4.33
Conc "Cl" (mg/kg) | 200
Fraction | Liquid Nadded (ml) | L/S | Cum L/S | Conc. "Cl" (mg/L) | Amount "Cl" (mg) | Cum. Amount "Cl" (mg) | Cum. amount "Cl"/sample (mg/kg) | % of total content | % of total leached | Fraction | Cum L/S | Conc. "Cl" (mg/L) | Amount "Cl" (mg) | Cum. Amount "Cl" (mg) | Cum. amount "Cl"/sample (mg/kg) | % of total content | % of total leached
1-1 | 43.3022 | 10.00051 | 10.00051 | 3.11 | 0.134669842 | 0.134669842 | 31.10158 | 15.55079 | 28.13866 | Mean
1-2 | 43.3649 | 10.01499 | 10.01499 | 3.12 | 0.135298488 | 0.135298488 | 31.24676 | 15.62338 | 26.9318 | 1 | 10.006 | 3.096667 | 0.1341666 | 0.1341666 | 30.98535 | 15.49267 | 27.23634
1-3 | 43.3109 | 10.00252 | 10.00252 | 3.06 | 0.132531354 | 0.132531354 | 30.6077 | 15.30385 | 26.63856 | 2 | 20.08719 | 2.266667 | 0.09894209 | 0.2331087 | 53.83572 | 26.91786 | 47.31624
2-1 | 43.83948 | 10.12459 | 20.1251 | 2.2 | 0.096446856 | 0.231116698 | 53.37568 | 26.68784 | 48.2908 | 3 | 30.09546 | 2.293333 | 0.09938557 | 0.3324942238 | 76.7885 | 38.39425 | 67.46251
2-2 | 43.45368 | 10.03549 | 20.05048 | 2.23 | 0.0969017064 | 0.2322001944 | 53.62591 | 26.81296 | 46.22054 | 4 | 40.10374 | 1.856667 | 0.0804629172 | 0.412957141 | 95.37116 | 47.68558 | 83.7912
2-3 | 43.66148 | 10.08348 | 20.086 | 2.37 | 0.1034777076 | 0.2360090616 | 54.50556 | 27.25278 | 47.43738 | 5 | 50.16652 | 1.833333 | 0.07987126 | 0.4928284 | 113.8172 | 56.90859 | 100
3-1 | 43.26268 | 9.991381 | 30.11648 | 2.11 | 0.0912842548 | 0.3224009528 | 74.45749 | 37.22875 | 67.36424 | Standard deviation
3-2 | 43.33298 | 10.00762 | 30.0581 | 2.56 | 0.1109324288 | 0.3431326232 | 79.24541 | 39.6227 | 68.30216 | 1 | 0.006405269 | 0.02624669 | 0.001450595 | 0.001450595 | 0.3350104 | 0.1675052 | 0.6491725
3-3 | 43.41178 | 10.02582 | 30.11182 | 2.21 | 0.0959400338 | 0.3319490954 | 76.66261 | 38.3313 | 66.72115 | 2 | 0.03047474 | 0.07408704 | 0.003934538 | 0.002569587 | 0.593438 | 0.296719 | 0.8495113
4-1 | 43.26268 | 9.991381 | 40.10786 | 1.81 | 0.0783054508 | 0.4007064036 | 92.54189 | 46.27095 | 83.72581 | 3 | 0.02649115 | 0.1929306 | 0.01026725 | 0.01037658 | 2.396439 | 1.198219 | 0.6491729
4-2 | 43.33298 | 10.00762 | 40.06571 | 1.84 | 0.0797326832 | 0.4228653064 | 97.65942 | 48.82971 | 84.17332 | 4 | 0.02950455 | 0.04642796 | 0.002600646 | 0.01126366 | 2.601307 | 1.300653 | 0.2890268
4-3 | 43.41178 | 10.02582 | 40.13763 | 1.92 | 0.0833506176 | 0.415299713 | 95.91217 | 47.95609 | 83.47447 | 5 | 0.03452025 | 0.04988877 | 0.002187629 | 0.01256463 | 2.901762 | 1.450881 | 0
5-1 | 43.75688 | 10.10552 | 50.21338 | 1.78 | 0.0778872464 | 0.47859365 | 110.5297 | 55.26486 | 100
5-2 | 43.68638 | 10.08923 | 50.15495 | 1.82 | 0.0795092116 | 0.502374518 | 116.0218 | 58.01091 | 100
5-3 | 43.27228 | 9.993598 | 50.13123 | 1.9 | 0.082217332 | 0.497517045 | 114.9 | 57.45001 | 100
Note on E10: Gijs Breedveld: Concentration in centrifuge tubes
Note on F10: Gijs Breedveld: conc. (mg/L) x volume (L)
Note on H10: Gijs Breedveld: Amount leached/weight sample (=0,004 kg in this example)
Note on I10: Gijs Breedveld: Amount leached in mg/kg/amount present in sample (mg/kg) in this example 200 mg/kg
Note on J10: Clara Sena: In the eventual case that you do not have the initial conc "A" (mg/kg), then you can refer to the total amount leached.
Note on V10: Gijs Breedveld: Amount leached in mg/kg/amount present in sample (mg/kg) in this example 200 mg/kg
Note on X10: Clara Sena: In the eventual case that you do not have the initial conc "A" (mg/kg), then you can refer to the total amount leached.

## Br
Project | MSc thesis Jorge Felipe Torres Ortiz
Date | 2021-02-10
revision | 0
Title | Batch leaching test Bauxite residu
Data to be filled in
Sample weight (g) | 4.33
Conc "Br" (mg/kg) | 200
Fraction | Liquid Nadded (ml) | L/S | Cum L/S | Conc. "Br" (mg/L) | Amount "Br" (mg) | Cum. Amount "Br" (mg) | Cum. amount "Br"/sample (mg/kg) | % of total content | % of total leached | Fraction | Cum L/S | Conc. "Br" (mg/L) | Amount "Br" (mg) | Cum. Amount "Br" (mg) | Cum. amount "Br"/sample (mg/kg) | % of total content | % of total leached
1-1 | 43.3022 | 10.00051 | 10.00051 | 0 | 0 | 0 | 0 | 0 | 0 | Mean
1-2 | 43.3649 | 10.01499 | 10.01499 | 0 | 0 | 0 | 0 | 0 | 0 | 1 | 10.006 | 0 | 0 | 0 | 0 | 0 | 0
1-3 | 43.3109 | 10.00252 | 10.00252 | 0 | 0 | 0 | 0 | 0 | 0 | 2 | 20.08719 | 0 | 0 | 0 | 0 | 0 | 0
2-1 | 43.83948 | 10.12459 | 20.1251 | 0 | 0 | 0 | 0 | 0 | 0 | 3 | 30.09546 | 0 | 0 | 0 | 0 | 0 | 0
2-2 | 43.45368 | 10.03549 | 20.05048 | 0 | 0 | 0 | 0 | 0 | 0 | 4 | 40.10374 | 0 | 0 | 0 | 0 | 0 | 0
2-3 | 43.66148 | 10.08348 | 20.086 | 0 | 0 | 0 | 0 | 0 | 0 | 5 | 50.16652 | 3.39 | 0.1477085602 | 0.1477085602 | 34.11283 | 17.05642 | 100
3-1 | 43.26268 | 9.991381 | 30.11648 | 0 | 0 | 0 | 0 | 0 | 0 | Standard deviation
3-2 | 43.33298 | 10.00762 | 30.0581 | 0 | 0 | 0 | 0 | 0 | 0 | 1 | 0.006405269 | 0 | 0 | 0 | 0 | 0 | 0
3-3 | 43.41178 | 10.02582 | 30.11182 | 0 | 0 | 0 | 0 | 0 | 0 | 2 | 0.03047474 | 0 | 0 | 0 | 0 | 0 | 0
4-1 | 43.26268 | 9.991381 | 40.10786 | 0 | 0 | 0 | 0 | 0 | 0 | 3 | 0.02649115 | 0 | 0 | 0 | 0 | 0 | 0
4-2 | 43.33298 | 10.00762 | 40.06571 | 0 | 0 | 0 | 0 | 0 | 0 | 4 | 0.02950455 | 0 | 0 | 0 | 0 | 0 | 0
4-3 | 43.41178 | 10.02582 | 40.13763 | 0 | 0 | 0 | 0 | 0 | 0 | 5 | 0.03452025 | 0 | 0.0008875568 | 0.0008875568 | 0.2049785 | 0.1024892 | 0
5-1 | 43.75688 | 10.10552 | 50.21338 | 3.39 | 0.1483358232 | 0.1483358232 | 34.2577 | 17.12885 | 100
5-2 | 43.68638 | 10.08923 | 50.15495 | 3.39 | 0.1480968282 | 0.1480968282 | 34.2025 | 17.10125 | 100
5-3 | 43.27228 | 9.993598 | 50.13123 | 3.39 | 0.1466930292 | 0.1466930292 | 33.8783 | 16.93915 | 100
Note on E10: Gijs Breedveld: Concentration in centrifuge tubes
Note on F10: Gijs Breedveld: conc. (mg/L) x volume (L)
Note on H10: Gijs Breedveld: Amount leached/weight sample (=0,004 kg in this example)
Note on I10: Gijs Breedveld: Amount leached in mg/kg/amount present in sample (mg/kg) in this example 200 mg/kg
Note on J10: Clara Sena: In the eventual case that you do not have the initial conc "A" (mg/kg), then you can refer to the total amount leached.
Note on V10: Gijs Breedveld: Amount leached in mg/kg/amount present in sample (mg/kg) in this example 200 mg/kg
Note on X10: Clara Sena: In the eventual case that you do not have the initial conc "A" (mg/kg), then you can refer to the total amount leached.

## NO3
Project | MSc thesis Jorge Felipe Torres Ortiz
Date | 2021-02-10
revision | 0
Title | Batch leaching test Bauxite residu
Data to be filled in
Sample weight (g) | 4.33
Conc "NO3" (mg/kg) | 200
Fraction | Liquid Nadded (ml) | L/S | Cum L/S | Conc. "NO3" (mg/L) | Amount "NO3" (mg) | Cum. Amount "NO3" (mg) | Cum. amount "NO3"/sample (mg/kg) | % of total content | % of total leached | Fraction | Cum L/S | Conc. "NO3" (mg/L) | Amount "NO3" (mg) | Cum. Amount "NO3" (mg) | Cum. amount "NO3"/sample (mg/kg) | % of total content | % of total leached
1-1 | 43.3022 | 10.00051 | 10.00051 | 3.2 | 0.13856704 | 0.13856704 | 32.00163 | 16.00081 | 24.32972 | Mean
1-2 | 43.3649 | 10.01499 | 10.01499 | 3.2 | 0.13876768 | 0.13876768 | 32.04796 | 16.02398 | 19.07393 | 1 | 10.006 | 3.21 | 0.139076309 | 0.139076309 | 32.11924 | 16.05962 | 20.82784
1-3 | 43.3109 | 10.00252 | 10.00252 | 3.23 | 0.139894207 | 0.139894207 | 32.30813 | 16.15407 | 19.07988 | 2 | 20.08719 | 3.146667 | 0.1373556 | 0.276432 | 63.8411 | 31.92055 | 41.40271
2-1 | 43.83948 | 10.12459 | 20.1251 | 3.13 | 0.1372175724 | 0.2757846124 | 63.6916 | 31.8458 | 48.4225 | 3 | 30.09546 | 3.493333 | 0.1513916 | 0.4278235922 | 98.80452 | 49.40226 | 64.01502
2-2 | 43.45368 | 10.03549 | 20.05048 | 3.15 | 0.136879092 | 0.275646772 | 63.65976 | 31.82988 | 37.88826 | 4 | 40.10374 | 3.43 | 0.1486423084 | 0.5764659006 | 133.133 | 66.5665 | 86.2684
2-3 | 43.66148 | 10.08348 | 20.086 | 3.16 | 0.1379702768 | 0.2778644838 | 64.17194 | 32.08597 | 37.89736 | 5 | 50.16652 | 2.306667 | 0.1002896 | 0.6767555 | 156.2946 | 78.14728 | 100
3-1 | 43.26268 | 9.991381 | 30.11648 | 3.38 | 0.1462278584 | 0.4220124708 | 97.46246 | 48.73123 | 74.09731 | Standard deviation
3-2 | 43.33298 | 10.00762 | 30.0581 | 3.51 | 0.1520987598 | 0.4277455318 | 98.7865 | 49.39325 | 58.79458 | 1 | 0.006405269 | 0.01414214 | 0.0007153894 | 0.0007153894 | 0.1652169 | 0.08260847 | 2.476201
3-3 | 43.41178 | 10.02582 | 30.11182 | 3.59 | 0.1558482902 | 0.433712774 | 100.1646 | 50.08231 | 59.15319 | 2 | 0.03047474 | 0.01247219 | 0.0005585423 | 0.001242518 | 0.2869557 | 0.1434779 | 4.963741
4-1 | 43.26268 | 9.991381 | 40.10786 | 3.41 | 0.1475257388 | 0.5695382096 | 131.5331 | 65.76654 | 100 | 3 | 0.02649115 | 0.08653837 | 0.004849041 | 0.005850542 | 1.351164 | 0.6755822 | 7.130753
4-2 | 43.33298 | 10.00762 | 40.06571 | 3.45 | 0.149498781 | 0.5772443128 | 133.3128 | 66.65639 | 79.34352 | 4 | 0.02950455 | 0.01632993 | 0.00101191 | 0.006573145 | 1.518047 | 0.7590236 | 9.709828
4-3 | 43.41178 | 10.02582 | 40.13763 | 3.43 | 0.1489024054 | 0.5826151794 | 134.5532 | 67.27658 | 79.46168 | 5 | 0.03452025 | 1.631141 | 0.08685344 | 0.09289624 | 21.4541 | 10.72705 | 0
5-1 | 43.75688 | 10.10552 | 50.21338 | 0 | 0 | 0.5695382096 | 131.5331 | 65.76654 | 100
5-2 | 43.68638 | 10.08923 | 50.15495 | 3.44 | 0.1502811472 | 0.72752546 | 168.0197 | 84.00987 | 100
5-3 | 43.27228 | 9.993598 | 50.13123 | 3.48 | 0.1505875344 | 0.7332027138 | 169.3309 | 84.66544 | 100
Note on E10: Gijs Breedveld: Concentration in centrifuge tubes
Note on F10: Gijs Breedveld: conc. (mg/L) x volume (L)
Note on H10: Gijs Breedveld: Amount leached/weight sample (=0,004 kg in this example)
Note on I10: Gijs Breedveld: Amount leached in mg/kg/amount present in sample (mg/kg) in this example 200 mg/kg
Note on J10: Clara Sena: In the eventual case that you do not have the initial conc "A" (mg/kg), then you can refer to the total amount leached.
Note on V10: Gijs Breedveld: Amount leached in mg/kg/amount present in sample (mg/kg) in this example 200 mg/kg
Note on X10: Clara Sena: In the eventual case that you do not have the initial conc "A" (mg/kg), then you can refer to the total amount leached.

## Ca
Project | MSc thesis Jorge Felipe Torres Ortiz
Date | 2021-02-10
revision | 0
Title | Batch leaching test Bauxite residu
Data to be filled in
Sample weight (g) | 4.33
Conc "Ca" (mg/kg) | 200
Fraction | Liquid added (ml) | L/S | Cum L/S | Conc. "Ca" (mg/L) | Amount "Ca" (mg) | Cum. Amount "Ca" (mg) | Cum. amount "Ca"/sample (mg/kg) | % of total content | % of total leached | Fraction | Cum L/S | Conc. "Ca" (mg/L) | Amount "Ca" (mg) | Cum. Amount "Ca" (mg) | Cum. amount "Ca"/sample (mg/kg) | % of total content | % of total leached
1-1 | 43.3022 | 10.00051 | 10.00051 | 56.78 | 2.458698916 | 2.458698916 | 567.8288 | 283.9144 | 31.94293 | Mean
1-2 | 43.3649 | 10.01499 | 10.01499 | 49.71 | 2.155669179 | 2.155669179 | 497.8451 | 248.9225 | 29.24854 | 1 | 10.006 | 52.03667 | 2.254485 | 2.254485 | 520.6663 | 260.3331 | 29.6345
1-3 | 43.3109 | 10.00252 | 10.00252 | 49.62 | 2.149086858 | 2.149086858 | 496.3249 | 248.1625 | 27.71204 | 2 | 20.08719 | 39.55667 | 1.726868 | 3.981353 | 919.4811 | 459.7406 | 52.33325
2-1 | 43.83948 | 10.12459 | 20.1251 | 40.74 | 1.78602 | 4.244719 | 980.3047 | 490.1523 | 55.14655 | 3 | 30.09546 | 40.02333 | 1.734525 | 5.715878 | 1320.064 | 660.0321 | 75.16449
2-2 | 43.45368 | 10.03549 | 20.05048 | 38.28 | 1.663407 | 3.819076 | 882.0037 | 441.0019 | 51.81797 | 4 | 40.10374 | 27.88 | 1.208348 | 6.924226 | 1599.128 | 799.5642 | 91.02394
2-3 | 43.66148 | 10.08348 | 20.086 | 39.65 | 1.731177682 | 3.88026454 | 896.135 | 448.0675 | 50.03522 | 5 | 50.16652 | 15.68333 | 0.683241869 | 7.607468 | 1756.921 | 878.4605 | 100
3-1 | 43.26268 | 9.991381 | 30.11648 | 37.1 | 1.605045428 | 5.849765 | 1350.985 | 675.4925 | 75.99899 | Standard deviation
3-2 | 43.33298 | 10.00762 | 30.0581 | 42.46 | 1.839918 | 5.658994 | 1306.927 | 653.4636 | 76.78234 | 1 | 0.006405269 | 3.354244 | 0.1768851 | 0.1768851 | 40.85106 | 20.42553 | 1.748683
3-3 | 43.41178 | 10.02582 | 30.11182 | 40.51 | 1.758611 | 5.638876 | 1302.281 | 651.1404 | 72.71216 | 2 | 0.03047474 | 1.006457 | 0.06142026 | 0.2301244 | 53.14652 | 26.57326 | 2.118264
4-1 | 43.26268 | 9.991381 | 40.10786 | 26.6 | 1.150787288 | 7.000552 | 1616.756 | 808.3778 | 90.94979 | 3 | 0.02649115 | 2.215105 | 0.1192746 | 0.1163846 | 26.87866 | 13.43933 | 1.763308
4-2 | 43.33298 | 10.00762 | 40.06571 | 24.76 | 1.072925 | 6.731918965 | 1554.716 | 777.3578 | 91.33999 | 4 | 0.02950455 | 3.200667 | 0.1716037 | 0.1677192 | 38.73424 | 19.36712 | 0.2337358
4-3 | 43.41178 | 10.02582 | 40.13763 | 32.28 | 1.401332 | 7.040208 | 1625.914 | 812.957 | 90.78205 | 5 | 0.03452025 | 0.79751 | 0.04001141 | 0.2075297 | 47.92834 | 23.96417 | 0
5-1 | 43.75688 | 10.10552 | 50.21338 | 15.92 | 0.6966095296 | 7.697162 | 1777.635 | 888.8177 | 100
5-2 | 43.68638 | 10.08923 | 50.15495 | 14.61 | 0.6382580118 | 7.370177 | 1702.119 | 851.0597 | 100
5-3 | 43.27228 | 9.993598 | 50.13123 | 16.52 | 0.7148580656 | 7.755066 | 1791.008 | 895.5042 | 100
Note on E10: Gijs Breedveld: Concentration in centrifuge tubes
Note on F10: Gijs Breedveld: conc. (mg/L) x volume (L)
Note on H10: Gijs Breedveld: Amount leached/weight sample (=0,004 kg in this example)
Note on I10: Gijs Breedveld: Amount leached in mg/kg/amount present in sample (mg/kg) in this example 200 mg/kg
Note on J10: Clara Sena: In the eventual case that you do not have the initial conc "A" (mg/kg), then you can refer to the total amount leached.
Note on V10: Gijs Breedveld: Amount leached in mg/kg/amount present in sample (mg/kg) in this example 200 mg/kg
Note on X10: Clara Sena: In the eventual case that you do not have the initial conc "A" (mg/kg), then you can refer to the total amount leached.

## SO4
Project | MSc thesis Jorge Felipe Torres Ortiz
Date | 2021-02-10
revision | 0
Title | Batch leaching test Bauxite residu
Data to be filled in
Sample weight (g) | 4.33
Conc "SO4" (mg/kg) | 200
Fraction | Liquid Nadded (ml) | L/S | Cum L/S | Conc. "SO4" (mg/L) | Amount "SO4" (mg) | Cum. Amount "SO4" (mg) | Cum. amount "SO4"/sample (mg/kg) | % of total content | % of total leached | Fraction | Cum L/S | Conc. "SO4" (mg/L) | Amount "SO4" (mg) | Cum. Amount "SO4" (mg) | Cum. amount "SO4"/sample (mg/kg) | % of total content | % of total leached
1-1 | 43.3022 | 10.00051 | 10.00051 | 0 | 0 | 0 | 0 | 0 | #DIV/0! | Mean
1-2 | 43.3649 | 10.01499 | 10.01499 | 0 | 0 | 0 | 0 | 0 | #DIV/0! | 1 | 10.006 | 0 | 0 | 0 | 0 | 0 | #DIV/0!
1-3 | 43.3109 | 10.00252 | 10.00252 | 0 | 0 | 0 | 0 | 0 | #DIV/0! | 2 | 20.08719 | 0 | 0 | 0 | 0 | 0 | #DIV/0!
2-1 | 43.83948 | 10.12459 | 20.1251 | 0 | 0 | 0 | 0 | 0 | #DIV/0! | 3 | 30.09546 | 0 | 0 | 0 | 0 | 0 | #DIV/0!
2-2 | 43.45368 | 10.03549 | 20.05048 | 0 | 0 | 0 | 0 | 0 | #DIV/0! | 4 | 40.10374 | 0 | 0 | 0 | 0 | 0 | #DIV/0!
2-3 | 43.66148 | 10.08348 | 20.086 | 0 | 0 | 0 | 0 | 0 | #DIV/0! | 5 | 50.16652 | 0 | 0 | 0 | 0 | 0 | #DIV/0!
3-1 | 43.26268 | 9.991381 | 30.11648 | 0 | 0 | 0 | 0 | 0 | #DIV/0! | Standard deviation
3-2 | 43.33298 | 10.00762 | 30.0581 | 0 | 0 | 0 | 0 | 0 | #DIV/0! | 1 | 0.006405269 | 0 | 0 | 0 | 0 | 0 | #DIV/0!
3-3 | 43.41178 | 10.02582 | 30.11182 | 0 | 0 | 0 | 0 | 0 | #DIV/0! | 2 | 0.03047474 | 0 | 0 | 0 | 0 | 0 | #DIV/0!
4-1 | 43.26268 | 9.991381 | 40.10786 | 0 | 0 | 0 | 0 | 0 | #DIV/0! | 3 | 0.02649115 | 0 | 0 | 0 | 0 | 0 | #DIV/0!
4-2 | 43.33298 | 10.00762 | 40.06571 | 0 | 0 | 0 | 0 | 0 | #DIV/0! | 4 | 0.02950455 | 0 | 0 | 0 | 0 | 0 | #DIV/0!
4-3 | 43.41178 | 10.02582 | 40.13763 | 0 | 0 | 0 | 0 | 0 | #DIV/0! | 5 | 0.03452025 | 0 | 0 | 0 | 0 | 0 | #DIV/0!
5-1 | 43.75688 | 10.10552 | 50.21338 | 0 | 0 | 0 | 0 | 0 | #DIV/0!
5-2 | 43.68638 | 10.08923 | 50.15495 | 0 | 0 | 0 | 0 | 0 | #DIV/0!
5-3 | 43.27228 | 9.993598 | 50.13123 | 0 | 0 | 0 | 0 | 0 | #DIV/0!
Note on E10: Gijs Breedveld: Concentration in centrifuge tubes
Note on F10: Gijs Breedveld: conc. (mg/L) x volume (L)
Note on H10: Gijs Breedveld: Amount leached/weight sample (=0,004 kg in this example)
Note on I10: Gijs Breedveld: Amount leached in mg/kg/amount present in sample (mg/kg) in this example 200 mg/kg
Note on J10: Clara Sena: In the eventual case that you do not have the initial conc "A" (mg/kg), then you can refer to the total amount leached.
Note on V10: Gijs Breedveld: Amount leached in mg/kg/amount present in sample (mg/kg) in this example 200 mg/kg
Note on X10: Clara Sena: In the eventual case that you do not have the initial conc "A" (mg/kg), then you can refer to the total amount leached.

## PO4
Project | MSc thesis Jorge Felipe Torres Ortiz
Date | 2021-02-10
revision | 0
Title | Batch leaching test Bauxite residu
Data to be filled in
Sample weight (g) | 4.33
Conc "PO4" (mg/kg) | 200
Fraction | Liquid Nadded (ml) | L/S | Cum L/S | Conc. "PO4" (mg/L) | Amount "PO4" (mg) | Cum. Amount "PO4" (mg) | Cum. amount "PO4"/sample (mg/kg) | % of total content | % of total leached | Fraction | Cum L/S | Conc. "PO4" (mg/L) | Amount "PO4" (mg) | Cum. Amount "PO4" (mg) | Cum. amount "PO4"/sample (mg/kg) | % of total content | % of total leached
1-1 | 43.3022 | 10.00051 | 10.00051 | 0 | 0 | 0 | 0 | 0 | #DIV/0! | Mean
1-2 | 43.3649 | 10.01499 | 10.01499 | 0 | 0 | 0 | 0 | 0 | #DIV/0! | 1 | 10.006 | 0 | 0 | 0 | 0 | 0 | #DIV/0!
1-3 | 43.3109 | 10.00252 | 10.00252 | 0 | 0 | 0 | 0 | 0 | #DIV/0! | 2 | 20.08719 | 0 | 0 | 0 | 0 | 0 | #DIV/0!
2-1 | 43.83948 | 10.12459 | 20.1251 | 0 | 0 | 0 | 0 | 0 | #DIV/0! | 3 | 30.09546 | 0 | 0 | 0 | 0 | 0 | #DIV/0!
2-2 | 43.45368 | 10.03549 | 20.05048 | 0 | 0 | 0 | 0 | 0 | #DIV/0! | 4 | 40.10374 | 0 | 0 | 0 | 0 | 0 | #DIV/0!
2-3 | 43.66148 | 10.08348 | 20.086 | 0 | 0 | 0 | 0 | 0 | #DIV/0! | 5 | 50.16652 | 0 | 0 | 0 | 0 | 0 | #DIV/0!
3-1 | 43.26268 | 9.991381 | 30.11648 | 0 | 0 | 0 | 0 | 0 | #DIV/0! | Standard deviation
3-2 | 43.33298 | 10.00762 | 30.0581 | 0 | 0 | 0 | 0 | 0 | #DIV/0! | 1 | 0.006405269 | 0 | 0 | 0 | 0 | 0 | #DIV/0!
3-3 | 43.41178 | 10.02582 | 30.11182 | 0 | 0 | 0 | 0 | 0 | #DIV/0! | 2 | 0.03047474 | 0 | 0 | 0 | 0 | 0 | #DIV/0!
4-1 | 43.26268 | 9.991381 | 40.10786 | 0 | 0 | 0 | 0 | 0 | #DIV/0! | 3 | 0.02649115 | 0 | 0 | 0 | 0 | 0 | #DIV/0!
4-2 | 43.33298 | 10.00762 | 40.06571 | 0 | 0 | 0 | 0 | 0 | #DIV/0! | 4 | 0.02950455 | 0 | 0 | 0 | 0 | 0 | #DIV/0!
4-3 | 43.41178 | 10.02582 | 40.13763 | 0 | 0 | 0 | 0 | 0 | #DIV/0! | 5 | 0.03452025 | 0 | 0 | 0 | 0 | 0 | #DIV/0!
5-1 | 43.75688 | 10.10552 | 50.21338 | 0 | 0 | 0 | 0 | 0 | #DIV/0!
5-2 | 43.68638 | 10.08923 | 50.15495 | 0 | 0 | 0 | 0 | 0 | #DIV/0!
5-3 | 43.27228 | 9.993598 | 50.13123 | 0 | 0 | 0 | 0 | 0 | #DIV/0!
Note on E10: Gijs Breedveld: Concentration in centrifuge tubes
Note on F10: Gijs Breedveld: conc. (mg/L) x volume (L)
Note on H10: Gijs Breedveld: Amount leached/weight sample (=0,004 kg in this example)
Note on I10: Gijs Breedveld: Amount leached in mg/kg/amount present in sample (mg/kg) in this example 200 mg/kg
Note on J10: Clara Sena: In the eventual case that you do not have the initial conc "A" (mg/kg), then you can refer to the total amount leached.
Note on V10: Gijs Breedveld: Amount leached in mg/kg/amount present in sample (mg/kg) in this example 200 mg/kg
Note on X10: Clara Sena: In the eventual case that you do not have the initial conc "A" (mg/kg), then you can refer to the total amount leached.

## Na
Project | MSc thesis Jorge Felipe Torres Ortiz
Date | 2021-02-10
revision | 0
Title | Batch leaching test Bauxite residu
Data to be filled in
Sample weight (g) | 4.33
Conc "Na" (mg/kg) | 200
Fraction | Liquid Nadded (ml) | L/S | Cum L/S | Conc. "Na" (mg/L) | Amount "Na" (mg) | Cum. Amount "Na" (mg) | Cum. amount "Na"/sample (mg/kg) | % of total content | % of total leached | Fraction | Cum L/S | Conc. "Na" (mg/L) | Amount "Na" (mg) | Cum. Amount "Na" (mg) | Cum. amount "Na"/sample (mg/kg) | % of total content | % of total leached
1-1 | 43.3022 | 10.00051 | 10.00051 | 447.91 | 19.39549 | 19.39549 | 4479.328 | 2239.664 | 42.4152 | Mean
1-2 | 43.3649 | 10.01499 | 10.01499 | 453.26 | 19.65557 | 19.65557 | 4539.394 | 2269.697 | 41.19024 | 1 | 10.006 | 446.8367 | 19.35976 | 19.35976 | 4471.076 | 2235.538 | 41.26676
1-3 | 43.3109 | 10.00252 | 10.00252 | 439.34 | 19.02821 | 19.02821 | 4394.506 | 2197.253 | 40.19483 | 2 | 20.08719 | 243.8767 | 10.64356 | 30.00332 | 6929.173 | 3464.587 | 63.92994
2-1 | 43.83948 | 10.12459 | 20.1251 | 222.17 | 9.739817 | 29.13531 | 6728.708 | 3364.354 | 63.71481 | 3 | 30.09546 | 157.24 | 6.814282 | 36.8176 | 8502.911 | 4251.455 | 78.4522
2-2 | 43.45368 | 10.03549 | 20.05048 | 254.6 | 11.06331 | 30.71888 | 7094.43 | 3547.215 | 64.37451 | 4 | 40.10374 | 123.86 | 5.367668 | 42.18527 | 9742.557 | 4871.278 | 89.89361
2-3 | 43.66148 | 10.08348 | 20.086 | 254.86 | 11.12756 | 30.15578 | 6964.382 | 3482.191 | 63.70049 | 5 | 50.16652 | 108.87 | 4.743608 | 46.92888 | 10838.08 | 5419.039 | 100
3-1 | 43.26268 | 9.991381 | 30.11648 | 154.41 | 6.68019 | 35.8155 | 8271.477 | 4135.739 | 78.32344 | Standard deviation
3-2 | 43.33298 | 10.00762 | 30.0581 | 156.54 | 6.783345 | 37.50223 | 8661.022 | 4330.511 | 78.58969 | 1 | 0.006405269 | 5.733273 | 0.3152044 | 0.3152044 | 72.79548 | 36.39774 | 0.9080737
3-3 | 43.41178 | 10.02582 | 30.11182 | 160.77 | 6.979312 | 37.13509 | 8576.233 | 4288.116 | 78.44346 | 2 | 0.03047474 | 15.3493 | 0.7833259 | 0.8027203 | 185.3858 | 92.69288 | 0.3144155
4-1 | 43.26268 | 9.991381 | 40.10786 | 123.19 | 5.32953 | 41.14503 | 9502.315 | 4751.158 | 89.97837 | 3 | 0.02649115 | 2.643218 | 0.1519416 | 0.8870523 | 204.862 | 102.431 | 0.1088719
4-2 | 43.33298 | 10.00762 | 40.06571 | 121.56 | 5.267557 | 42.76978324 | 9877.548 | 4938.774 | 89.62839 | 4 | 0.02950455 | 2.203013 | 0.1236715 | 0.9031769 | 208.5859 | 104.2929 | 0.1915607
4-3 | 43.41178 | 10.02582 | 40.13763 | 126.83 | 5.505916 | 42.641 | 9847.807 | 4923.903 | 90.07405 | 5 | 0.03452025 | 3.50021 | 0.1873243 | 1.057392 | 244.2013 | 122.1006 | 0
5-1 | 43.75688 | 10.10552 | 50.21338 | 104.73 | 4.582658 | 45.72768 | 10560.67 | 5280.333 | 100
5-2 | 43.68638 | 10.08923 | 50.15495 | 113.29 | 4.94923 | 47.71901 | 11020.56 | 5510.279 | 100
5-3 | 43.27228 | 9.993598 | 50.13123 | 108.59 | 4.698937 | 47.33994 | 10933.01 | 5466.506 | 100
Note on E10: Gijs Breedveld: Concentration in centrifuge tubes
Note on F10: Gijs Breedveld: conc. (mg/L) x volume (L)
Note on H10: Gijs Breedveld: Amount leached/weight sample (=0,004 kg in this example)
Note on I10: Gijs Breedveld: Amount leached in mg/kg/amount present in sample (mg/kg) in this example 200 mg/kg
Note on J10: Clara Sena: In the eventual case that you do not have the initial conc "A" (mg/kg), then you can refer to the total amount leached.
Note on V10: Gijs Breedveld: Amount leached in mg/kg/amount present in sample (mg/kg) in this example 200 mg/kg
Note on X10: Clara Sena: In the eventual case that you do not have the initial conc "A" (mg/kg), then you can refer to the total amount leached.

## K
Project | MSc thesis Jorge Felipe Torres Ortiz
Date | 2021-02-10
revision | 0
Title | Batch leaching test Bauxite residu
Data to be filled in
Sample weight (g) | 4.33
Conc "K" (mg/kg) | 200
Fraction | Liquid Nadded (ml) | L/S | Cum L/S | Conc. "K" (mg/L) | Amount "K" (mg) | Cum. Amount "K" (mg) | Cum. amount "K"/sample (mg/kg) | % of total content | % of total leached | Fraction | Cum L/S | Conc. "K" (mg/L) | Amount "K" (mg) | Cum. Amount "K" (mg) | Cum. amount "K"/sample (mg/kg) | % of total content | % of total leached
1-1 | 43.3022 | 10.00051 | 10.00051 | 0.98 | 0.042436156 | 0.042436156 | 9.800498 | 4.900249 | 35.1283 | Mean
1-2 | 43.3649 | 10.01499 | 10.01499 | 1.02 | 0.044232198 | 0.044232198 | 10.21529 | 5.107644 | 36.39282 | 1 | 10.006 | 0.99 | 0.042893309 | 0.042893309 | 9.906076 | 4.953038 | 34.95942
1-3 | 43.3109 | 10.00252 | 10.00252 | 0.97 | 0.042011573 | 0.042011573 | 9.702442 | 4.851221 | 33.35713 | 2 | 20.08719 | 0.65 | 0.02837331 | 0.07126662 | 16.4588 | 8.229402 | 58.03827
2-1 | 43.83948 | 10.12459 | 20.1251 | 0.6 | 0.026303688 | 0.068739844 | 15.87525 | 7.937626 | 56.90228 | 3 | 30.09546 | 0.51 | 0.02210129 | 0.09336791 | 21.56303 | 10.78151 | 76.04369
2-2 | 43.45368 | 10.03549 | 20.05048 | 0.61 | 0.0265067448 | 0.0707389428 | 16.33694 | 8.168469 | 58.2017 | 4 | 40.10374 | 0.3933333 | 0.01704617 | 0.1104140816 | 25.49979 | 12.74989 | 89.92558
2-3 | 43.66148 | 10.08348 | 20.086 | 0.74 | 0.0323094952 | 0.0743210682 | 17.16422 | 8.582109 | 59.01082 | 5 | 50.16652 | 0.2833333 | 0.012348969 | 0.1227630506 | 28.35174 | 14.17587 | 100
3-1 | 43.26268 | 9.991381 | 30.11648 | 0.52 | 0.0224965936 | 0.0912364376 | 21.07077 | 10.53539 | 75.52478 | Standard deviation
3-2 | 43.33298 | 10.00762 | 30.0581 | 0.49 | 0.0212331602 | 0.091972103 | 21.24067 | 10.62034 | 75.67166 | 1 | 0.006405269 | 0.02160247 | 0.001178786 | 0.001178786 | 0.2722369 | 0.1361184 | 1.245055
3-3 | 43.41178 | 10.02582 | 30.11182 | 0.52 | 0.0225741256 | 0.0968951938 | 22.37764 | 11.18882 | 76.93464 | 2 | 0.03047474 | 0.06377042 | 0.003410349 | 0.002827781 | 0.6530673 | 0.3265336 | 0.8685305
4-1 | 43.26268 | 9.991381 | 40.10786 | 0.38 | 0.0164398184 | 0.107676256 | 24.8675 | 12.43375 | 89.13352 | 3 | 0.02649115 | 0.01414214 | 0.0007528239 | 0.003076783 | 0.7105734 | 0.3552867 | 0.6328438
4-2 | 43.33298 | 10.00762 | 40.06571 | 0.39 | 0.0168998622 | 0.1088719652 | 25.14364 | 12.57182 | 89.57632 | 4 | 0.02950455 | 0.01247219 | 0.0006912181 | 0.003754445 | 0.8670774 | 0.4335387 | 0.8270267
4-3 | 43.41178 | 10.02582 | 40.13763 | 0.41 | 0.0177988298 | 0.1146940236 | 26.48823 | 13.24411 | 91.06689 | 5 | 0.03452025 | 0.01699673 | 0.0009782318 | 0.002780067 | 0.6420479 | 0.3210239 | 0
5-1 | 43.75688 | 10.10552 | 50.21338 | 0.3 | 0.013127064 | 0.12080332 | 27.89915 | 13.94958 | 100
5-2 | 43.68638 | 10.08923 | 50.15495 | 0.29 | 0.0126690502 | 0.1215410154 | 28.06952 | 14.03476 | 100
5-3 | 43.27228 | 9.993598 | 50.13123 | 0.26 | 0.0112507928 | 0.1259448164 | 29.08656 | 14.54328 | 100
Note on E10: Gijs Breedveld: Concentration in centrifuge tubes
Note on F10: Gijs Breedveld: conc. (mg/L) x volume (L)
Note on H10: Gijs Breedveld: Amount leached/weight sample (=0,004 kg in this example)
Note on I10: Gijs Breedveld: Amount leached in mg/kg/amount present in sample (mg/kg) in this example 200 mg/kg
Note on J10: Clara Sena: In the eventual case that you do not have the initial conc "A" (mg/kg), then you can refer to the total amount leached.
Note on V10: Gijs Breedveld: Amount leached in mg/kg/amount present in sample (mg/kg) in this example 200 mg/kg
Note on X10: Clara Sena: In the eventual case that you do not have the initial conc "A" (mg/kg), then you can refer to the total amount leached.

## Mg
Project | MSc thesis Jorge Felipe Torres Ortiz
Date | 2021-02-10
revision | 0
Title | Batch leaching test Bauxite residu
Data to be filled in
Sample weight (g) | 4.33
Conc "Mg" (mg/kg) | 200
Fraction | Liquid Nadded (ml) | L/S | Cum L/S | Conc. "Mg" (mg/L) | Amount "Mg" (mg) | Cum. Amount "Mg" (mg) | Cum. amount "Mg"/sample (mg/kg) | % of total content | % of total leached | Fraction | Cum L/S | Conc. "Mg" (mg/L) | Amount "Mg" (mg) | Cum. Amount "Mg" (mg) | Cum. amount "Mg"/sample (mg/kg) | % of total content | % of total leached
1-1 | 43.3022 | 10.00051 | 10.00051 | 0 | 0 | 0 | 0 | 0 | 0 | Mean
1-2 | 43.3649 | 10.01499 | 10.01499 | 0 | 0 | 0 | 0 | 0 | 0 | 1 | 10.006 | 0 | 0 | 0 | 0 | 0 | 0
1-3 | 43.3109 | 10.00252 | 10.00252 | 0 | 0 | 0 | 0 | 0 | 0 | 2 | 20.08719 | 0.03333333 | 0.001455085 | 0.001455085 | 0.3360473 | 0.1680236 | 24.78045
2-1 | 43.83948 | 10.12459 | 20.1251 | 0.03 | 0.0013151844 | 0.0013151844 | 0.3037377 | 0.1518689 | 23.19097 | 3 | 30.09546 | 0.04666667 | 0.002022319 | 0.003477404 | 0.8030956 | 0.4015478 | 57.79007
2-2 | 43.45368 | 10.03549 | 20.05048 | 0.03 | 0.0013036104 | 0.0013036104 | 0.3010648 | 0.1505324 | 17.65366 | 4 | 40.10374 | 0.01333333 | 0.0005777731 | 0.0040551768 | 0.9365304 | 0.4682652 | 65.61435
2-3 | 43.66148 | 10.08348 | 20.086 | 0.04 | 0.0017464592 | 0.0017464592 | 0.4033393 | 0.2016697 | 33.49672 | 5 | 50.16652 | 0.04666667 | 0.0020345864 | 0.0060897632 | 1.406412 | 0.7032059 | 100
3-1 | 43.26268 | 9.991381 | 30.11648 | 0.04 | 0.0017305072 | 0.0030456916 | 0.703393 | 0.3516965 | 53.70544 | Standard deviation
3-2 | 43.33298 | 10.00762 | 30.0581 | 0.06 | 0.0025999788 | 0.0039035892 | 0.9015218 | 0.4507609 | 52.86291 | 1 | 0.006405269 | 0 | 0 | 0 | 0 | 0 | 0
3-3 | 43.41178 | 10.02582 | 30.11182 | 0.04 | 0.0017364712 | 0.0034829304 | 0.8043719 | 0.402186 | 66.80187 | 2 | 0.03047474 | 0.004714045 | 0.0002524041 | 0.0002524041 | 0.05829194 | 0.02914597 | 6.564829
4-1 | 43.26268 | 9.991381 | 40.10786 | 0 | 0 | 0.0030456916 | 0.703393 | 0.3516965 | 53.70544 | 3 | 0.02649115 | 0.00942809 | 0.0005002769 | 0.0004289755 | 0.09907055 | 0.04953528 | 6.38158
4-2 | 43.33298 | 10.00762 | 40.06571 | 0.04 | 0.0017333192 | 0.0056369084 | 1.301826 | 0.6509132 | 76.33574 | 4 | 0.02950455 | 0.01885618 | 0.001000732 | 0.001387156 | 0.3203593 | 0.1601796 | 9.276862
4-3 | 43.41178 | 10.02582 | 40.13763 | 0 | 0 | 0.0034829304 | 0.8043719 | 0.402186 | 66.80187 | 5 | 0.03452025 | 0.00942809 | 0.0005117377 | 0.001144233 | 0.2642571 | 0.1321285 | 0
5-1 | 43.75688 | 10.10552 | 50.21338 | 0.06 | 0.0026254128 | 0.0056711044 | 1.309724 | 0.6548619 | 100
5-2 | 43.68638 | 10.08923 | 50.15495 | 0.04 | 0.0017474552 | 0.0073843636 | 1.705396 | 0.8526979 | 100
5-3 | 43.27228 | 9.993598 | 50.13123 | 0.04 | 0.0017308912 | 0.0052138216 | 1.204116 | 0.6020579 | 100
Note on E10: Gijs Breedveld: Concentration in centrifuge tubes
Note on F10: Gijs Breedveld: conc. (mg/L) x volume (L)
Note on H10: Gijs Breedveld: Amount leached/weight sample (=0,004 kg in this example)
Note on I10: Gijs Breedveld: Amount leached in mg/kg/amount present in sample (mg/kg) in this example 200 mg/kg
Note on J10: Clara Sena: In the eventual case that you do not have the initial conc "A" (mg/kg), then you can refer to the total amount leached.
Note on V10: Gijs Breedveld: Amount leached in mg/kg/amount present in sample (mg/kg) in this example 200 mg/kg
Note on X10: Clara Sena: In the eventual case that you do not have the initial conc "A" (mg/kg), then you can refer to the total amount leached.

## Al
Project | MSc thesis Jorge Felipe Torres Ortiz
Date | 2021-02-10
revision | 0
Title | Batch leaching test Bauxite residu
Data to be filled in
Sample weight (g) | 4.33
Conc "Al" (mg/kg) | 200
Fraction | Liquid added (ml) | L/S | Cum L/S | Conc. "Al" (mg/L) | Amount "Al" (mg) | Cum. Amount "Al" (mg) | Cum. amount "Al"/sample (mg/kg) | % of total content | % of total leached | Fraction | Cum L/S | Conc. "Al" (mg/L) | Amount "Al" (mg) | Cum. Amount "Al" (mg) | Cum. amount "Al"/sample (mg/kg) | % of total content | % of total leached
1-1 | 43.3022 | 10.00051 | 10.00051 | 130.28 | 5.641410616 | 5.641410616 | 1302.866 | 651.4331 | 47.99622 | Mean
1-2 | 43.3649 | 10.01499 | 10.01499 | 102.53 | 4.446203197 | 4.446203197 | 1026.837 | 513.4184 | 40.39311 | 1 | 10.006 | 122.4433 | 5.304599 | 5.304599 | 1225.081 | 612.5403 | 45.14085
1-3 | 43.3109 | 10.00252 | 10.00252 | 134.52 | 5.826182268 | 5.826182268 | 1345.539 | 672.7693 | 47.03321 | 2 | 20.08719 | 55.92667 | 2.440743 | 7.745342 | 1788.762 | 894.3812 | 66.02311
2-1 | 43.83948 | 10.12459 | 20.1251 | 50.03 | 2.193289 | 7.8347 | 1809.399 | 904.6997 | 66.65637 | 3 | 30.09546 | 36.85333 | 1.597093 | 9.342435 | 2157.606 | 1078.803 | 79.68519
2-2 | 43.45368 | 10.03549 | 20.05048 | 58.71 | 2.551166 | 6.997369 | 1616.02 | 808.0102 | 63.57008 | 4 | 40.10374 | 27.96667 | 1.212042 | 10.55448 | 2437.524 | 1218.762 | 90.04948
2-3 | 43.66148 | 10.08348 | 20.086 | 59.04 | 2.577774 | 8.403956 | 1940.867 | 970.4337 | 67.84289 | 5 | 50.16652 | 26.65667 | 1.161714 | 11.71619 | 2705.818 | 1352.909 | 100
3-1 | 43.26268 | 9.991381 | 30.11648 | 36.26 | 1.568705 | 9.403405 | 2171.687 | 1085.843 | 80.00266 | Standard deviation
3-2 | 43.33298 | 10.00762 | 30.0581 | 37.05 | 1.605486909 | 8.602856 | 1986.803 | 993.4013 | 78.1557 | 1 | 0.006405269 | 14.18685 | 0.749111 | 0.749111 | 173.0048 | 86.50242 | 3.380097
3-3 | 43.41178 | 10.02582 | 30.11182 | 37.25 | 1.617088805 | 10.02104 | 2314.329 | 1157.165 | 80.89721 | 2 | 0.03047474 | 4.171749 | 0.2147137 | 0.7075384 | 163.4038 | 81.7019 | 1.800921
4-1 | 43.26268 | 9.991381 | 40.10786 | 26 | 1.12482968 | 10.52823 | 2431.463 | 1215.731 | 89.57253 | 3 | 0.02649115 | 0.4274212 | 0.02526045 | 0.7110577 | 164.2166 | 82.10828 | 1.141509
4-2 | 43.33298 | 10.00762 | 40.06571 | 28.5 | 1.23498993 | 9.837846 | 2272.02 | 1136.01 | 89.3754 | 4 | 0.02950455 | 1.438363 | 0.0783023 | 0.7301066 | 168.6158 | 84.30792 | 0.8178591
4-3 | 43.41178 | 10.02582 | 40.13763 | 29.4 | 1.276306332 | 11.29735 | 2609.088 | 1304.544 | 91.20049 | 5 | 0.03452025 | 1.154046 | 0.06813383 | 0.6907958 | 159.5371 | 79.76857 | 0
5-1 | 43.75688 | 10.10552 | 50.21338 | 28.01 | 1.22563 | 11.75386 | 2714.518 | 1357.259 | 100
5-2 | 43.68638 | 10.08923 | 50.15495 | 26.77 | 1.169484 | 11.00733 | 2542.109 | 1271.054 | 100
5-3 | 43.27228 | 9.993598 | 50.13123 | 25.19 | 1.090029 | 12.38738 | 2860.827 | 1430.413 | 100
Note on E10: Gijs Breedveld: Concentration in centrifuge tubes
Note on F10: Gijs Breedveld: conc. (mg/L) x volume (L)
Note on H10: Gijs Breedveld: Amount leached/weight sample (=0,004 kg in this example)
Note on I10: Gijs Breedveld: Amount leached in mg/kg/amount present in sample (mg/kg) in this example 200 mg/kg
Note on J10: Clara Sena: In the eventual case that you do not have the initial conc "A" (mg/kg), then you can refer to the total amount leached.
Note on V10: Gijs Breedveld: Amount leached in mg/kg/amount present in sample (mg/kg) in this example 200 mg/kg
Note on X10: Clara Sena: In the eventual case that you do not have the initial conc "A" (mg/kg), then you can refer to the total amount leached.

## V
Project | MSc thesis Jorge Felipe Torres Ortiz
Date | 2021-02-10
revision | 0
Title | Batch leaching test Bauxite residu
Data to be filled in
Sample weight (g) | 4.33
Conc "V" (mg/kg) | 200
Fraction | Liquid added (ml) | L/S | Cum L/S | Conc. "V" (mg/L) | Amount "V" (mg) | Cum. Amount "V" (mg) | Cum. amount "V"/sample (mg/kg) | % of total content | % of total leached | Fraction | Cum L/S | Conc. "V" (mg/L) | Amount "V" (mg) | Cum. Amount "V" (mg) | Cum. amount "V"/sample (mg/kg) | % of total content | % of total leached
1-1 | 43.3022 | 10.00051 | 10.00051 | 0.89 | 0.038538958 | 0.038538958 | 8.900452 | 4.450226 | 40.29904 | Mean
1-2 | 43.3649 | 10.01499 | 10.01499 | 0.92 | 0.039895708 | 0.039895708 | 9.213789 | 4.606895 | 40.13824 | 1 | 10.006 | 0.9366667 | 0.04058186 | 0.04058186 | 9.372253 | 4.686126 | 40.71921
1-3 | 43.3109 | 10.00252 | 10.00252 | 1 | 0.0433109 | 0.0433109 | 10.00252 | 5.001259 | 41.72034 | 2 | 20.08719 | 0.6566667 | 0.02865964 | 0.06924149 | 15.99111 | 7.995553 | 69.45211
2-1 | 43.83948 | 10.12459 | 20.1251 | 0.59 | 0.0258652932 | 0.0644042512 | 14.87396 | 7.436981 | 67.3456 | 3 | 30.09546 | 0.35 | 0.01516753 | 0.08440903 | 19.494 | 9.747001 | 84.6949
2-2 | 43.45368 | 10.03549 | 20.05048 | 0.67 | 0.0291139656 | 0.0690096736 | 15.93757 | 7.968784 | 69.42919 | 4 | 40.10374 | 0.2033333 | 0.0088113716 | 0.0932204 | 21.52896 | 10.76448 | 93.55585
2-3 | 43.66148 | 10.08348 | 20.086 | 0.71 | 0.0309996508 | 0.0743105508 | 17.16179 | 8.580895 | 71.58156 | 5 | 50.16652 | 0.1466667 | 0.0063931514 | 0.09961355 | 23.00544 | 11.50272 | 100
3-1 | 43.26268 | 9.991381 | 30.11648 | 0.35 | 0.015141938 | 0.0795461892 | 18.37094 | 9.185472 | 83.17907 | Standard deviation
3-2 | 43.33298 | 10.00762 | 30.0581 | 0.35 | 0.015166543 | 0.0841762166 | 19.44023 | 9.720117 | 84.68793 | 1 | 0.006405269 | 0.04642796 | 0.002458853 | 0.002458853 | 0.5678643 | 0.2839322 | 0.7109485
3-3 | 43.41178 | 10.02582 | 30.11182 | 0.35 | 0.015194123 | 0.0895046738 | 20.67083 | 10.33541 | 86.21769 | 2 | 0.03047474 | 0.04988877 | 0.002597156 | 0.004957217 | 1.144854 | 0.5724269 | 1.729397
4-1 | 43.26268 | 9.991381 | 40.10786 | 0.21 | 0.0090851628 | 0.088631352 | 20.46913 | 10.23457 | 92.67916 | 3 | 0.02649115 | 5.551115e-17 | 2.610663e-05 | 0.004983323 | 1.150883 | 0.5754414 | 1.240519
4-2 | 43.33298 | 10.00762 | 40.06571 | 0.2 | 0.008666596 | 0.0928428126 | 21.44176 | 10.72088 | 93.40721 | 4 | 0.02950455 | 0.004714045 | 0.000237241 | 0.004789016 | 1.106008 | 0.5530041 | 0.7835835
4-3 | 43.41178 | 10.02582 | 40.13763 | 0.2 | 0.008682356 | 0.0981870298 | 22.67599 | 11.33799 | 94.58119 | 5 | 0.03452025 | 0.01247219 | 0.0007016367 | 0.004094333 | 0.9455734 | 0.4727867 | 0
5-1 | 43.75688 | 10.10552 | 50.21338 | 0.16 | 0.0070011008 | 0.0956324528 | 22.08602 | 11.04301 | 100
5-2 | 43.68638 | 10.08923 | 50.15495 | 0.15 | 0.006552957 | 0.0993957696 | 22.95514 | 11.47757 | 100
5-3 | 43.27228 | 9.993598 | 50.13123 | 0.13 | 0.0056253964 | 0.1038124262 | 23.97516 | 11.98758 | 100
Note on E10: Gijs Breedveld: Concentration in centrifuge tubes
Note on F10: Gijs Breedveld: conc. (mg/L) x volume (L)
Note on H10: Gijs Breedveld: Amount leached/weight sample (=0,004 kg in this example)
Note on I10: Gijs Breedveld: Amount leached in mg/kg/amount present in sample (mg/kg) in this example 200 mg/kg
Note on J10: Clara Sena: In the eventual case that you do not have the initial conc "A" (mg/kg), then you can refer to the total amount leached.
Note on V10: Gijs Breedveld: Amount leached in mg/kg/amount present in sample (mg/kg) in this example 200 mg/kg
Note on X10: Clara Sena: In the eventual case that you do not have the initial conc "A" (mg/kg), then you can refer to the total amount leached.

## Cr
Project | MSc thesis Jorge Felipe Torres Ortiz
Date | 2021-02-10
revision | 0
Title | Batch leaching test Bauxite residu
Data to be filled in
Sample weight (g) | 4.33
Conc "Cr" (mg/kg) | 200
Fraction | Liquid added (ml) | L/S | Cum L/S | Conc. "Cr" (mg/L) | Amount "Cr" (mg) | Cum. Amount "Cr" (mg) | Cum. amount "Cr"/sample (mg/kg) | % of total content | % of total leached | Fraction | Cum L/S | Conc. "Cr" (mg/L) | Amount "Cr" (mg) | Cum. Amount "Cr" (mg) | Cum. amount "Cr"/sample (mg/kg) | % of total content | % of total leached
1-1 | 43.3022 | 10.00051 | 10.00051 | 0.05 | 0.00216511 | 0.00216511 | 0.5000254 | 0.2500127 | 45.32816 | Mean
1-2 | 43.3649 | 10.01499 | 10.01499 | 0.04 | 0.001734596 | 0.001734596 | 0.4005995 | 0.2002998 | 36.33535 | 1 | 10.006 | 0.04666667 | 0.00202175 | 0.00202175 | 0.4669169 | 0.2334585 | 40.01833
1-3 | 43.3109 | 10.00252 | 10.00252 | 0.05 | 0.002165545 | 0.002165545 | 0.5001259 | 0.2500629 | 38.39148 | 2 | 20.08719 | 0.01666667 | 0.0007268993 | 0.00274865 | 0.6347921 | 0.317396 | 54.30629
2-1 | 43.83948 | 10.12459 | 20.1251 | 0.01 | 0.0004383948 | 0.0026035048 | 0.6012713 | 0.3006357 | 54.50628 | 3 | 30.09546 | 0.02 | 0.0008667163 | 0.003615366 | 0.8349575 | 0.4174787 | 71.52675
2-2 | 43.45368 | 10.03549 | 20.05048 | 0.02 | 0.0008690736 | 0.0026036696 | 0.6013094 | 0.3006547 | 54.54022 | 4 | 40.10374 | 0.01666667 | 0.0007225073 | 0.004337873 | 1.001818 | 0.5009092 | 85.72809
2-3 | 43.66148 | 10.08348 | 20.086 | 0.02 | 0.0008732296 | 0.0030387746 | 0.7017955 | 0.3508978 | 53.87238 | 5 | 50.16652 | 0.01666667 | 0.0007258157 | 0.005063689 | 1.169443 | 0.5847216 | 100
3-1 | 43.26268 | 9.991381 | 30.11648 | 0.02 | 0.0008652536 | 0.0034687584 | 0.8010989 | 0.4005495 | 72.621 | Standard deviation
3-2 | 43.33298 | 10.00762 | 30.0581 | 0.02 | 0.0008666596 | 0.0034703292 | 0.8014617 | 0.4007309 | 72.69452 | 1 | 0.006405269 | 0.004714045 | 0.000248683 | 0.000248683 | 0.05743257 | 0.02871629 | 3.847307
3-3 | 43.41178 | 10.02582 | 30.11182 | 0.02 | 0.0008682356 | 0.0039070102 | 0.9023118 | 0.4511559 | 69.26474 | 2 | 0.03047474 | 0.004714045 | 0.0002498609 | 0.0002512556 | 0.05802669 | 0.02901335 | 0.3071356
4-1 | 43.26268 | 9.991381 | 40.10786 | 0.01 | 0.0004326268 | 0.0039013852 | 0.9010127 | 0.4505064 | 81.67835 | 3 | 0.02649115 | 0 | 1.491807e-06 | 0.0002525726 | 0.05833085 | 0.02916542 | 1.599766
4-2 | 43.33298 | 10.00762 | 40.06571 | 0.02 | 0.0008666596 | 0.0043369888 | 1.001614 | 0.500807 | 90.84882 | 4 | 0.02950455 | 0.004714045 | 0.0002510451 | 0.000436931 | 0.1009078 | 0.05045392 | 3.819654
4-3 | 43.41178 | 10.02582 | 40.13763 | 0.02 | 0.0008682356 | 0.0047752458 | 1.102828 | 0.5514141 | 84.6571 | 5 | 0.03452025 | 0.004714045 | 0.0002502866 | 0.0004997006 | 0.1154043 | 0.05770215 | 0
5-1 | 43.75688 | 10.10552 | 50.21338 | 0.02 | 0.0008751376 | 0.0047765228 | 1.103123 | 0.5515615 | 100
5-2 | 43.68638 | 10.08923 | 50.15495 | 0.01 | 0.0004368638 | 0.0047738526 | 1.102506 | 0.5512532 | 100
5-3 | 43.27228 | 9.993598 | 50.13123 | 0.02 | 0.0008654456 | 0.0056406914 | 1.3027 | 0.65135 | 100
Note on E10: Gijs Breedveld: Concentration in centrifuge tubes
Note on F10: Gijs Breedveld: conc. (mg/L) x volume (L)
Note on H10: Gijs Breedveld: Amount leached/weight sample (=0,004 kg in this example)
Note on I10: Gijs Breedveld: Amount leached in mg/kg/amount present in sample (mg/kg) in this example 200 mg/kg
Note on J10: Clara Sena: In the eventual case that you do not have the initial conc "A" (mg/kg), then you can refer to the total amount leached.
Note on V10: Gijs Breedveld: Amount leached in mg/kg/amount present in sample (mg/kg) in this example 200 mg/kg
Note on X10: Clara Sena: In the eventual case that you do not have the initial conc "A" (mg/kg), then you can refer to the total amount leached.

## Mn
Project | MSc thesis Jorge Felipe Torres Ortiz
Date | 2021-02-10
revision | 0
Title | Batch leaching test Bauxite residu
Data to be filled in
Sample weight (g) | 4.33
Conc "Mn" (mg/kg) | 200
Fraction | Liquid added (ml) | L/S | Cum L/S | Conc. "Mn" (mg/L) | Amount "Mn" (mg) | Cum. Amount "Mn" (mg) | Cum. amount "Mn"/sample (mg/kg) | % of total content | % of total leached | Fraction | Cum L/S | Conc. "Mn" (mg/L) | Amount "Mn" (mg) | Cum. Amount "Mn" (mg) | Cum. amount "Mn"/sample (mg/kg) | % of total content | % of total leached
1-1 | 43.3022 | 10.00051 | 10.00051 | 0 | 0 | 0 | 0 | 0 | 0 | Mean
1-2 | 43.3649 | 10.01499 | 10.01499 | 0 | 0 | 0 | 0 | 0 | 0 | 1 | 10.006 | 0 | 0 | 0 | 0 | 0 | #DIV/0!
1-3 | 43.3109 | 10.00252 | 10.00252 | 0 | 0 | 0 | 0 | 0 | #DIV/0! | 2 | 20.08719 | 0.003333333 | 0.0001448456 | 0.0001448456 | 0.03345164 | 0.01672582 | #DIV/0!
2-1 | 43.83948 | 10.12459 | 20.1251 | 0 | 0 | 0 | 0 | 0 | 0 | 3 | 30.09546 | 0 | 0 | 0.0001448456 | 0.03345164 | 0.01672582 | #DIV/0!
2-2 | 43.45368 | 10.03549 | 20.05048 | 0.01 | 0.0004345368 | 0.0004345368 | 0.1003549 | 0.05017746 | 100 | 4 | 40.10374 | 0 | 0 | 0.0001448456 | 0.03345164 | 0.01672582 | #DIV/0!
2-3 | 43.66148 | 10.08348 | 20.086 | 0 | 0 | 0 | 0 | 0 | #DIV/0! | 5 | 50.16652 | 0.003333333 | 0.0001458563 | 0.0002907019 | 0.06713669 | 0.03356834 | #DIV/0!
3-1 | 43.26268 | 9.991381 | 30.11648 | 0 | 0 | 0 | 0 | 0 | 0 | Standard deviation
3-2 | 43.33298 | 10.00762 | 30.0581 | 0 | 0 | 0.0004345368 | 0.1003549 | 0.05017746 | 100 | 1 | 0.006405269 | 0 | 0 | 0 | 0 | 0 | #DIV/0!
3-3 | 43.41178 | 10.02582 | 30.11182 | 0 | 0 | 0 | 0 | 0 | #DIV/0! | 2 | 0.03047474 | 0.004714045 | 0.0002508799 | 0.0002508799 | 0.05793994 | 0.02896997 | #DIV/0!
4-1 | 43.26268 | 9.991381 | 40.10786 | 0 | 0 | 0 | 0 | 0 | 0 | 3 | 0.02649115 | 0 | 0 | 0.0002508799 | 0.05793994 | 0.02896997 | #DIV/0!
4-2 | 43.33298 | 10.00762 | 40.06571 | 0 | 0 | 0.0004345368 | 0.1003549 | 0.05017746 | 100 | 4 | 0.02950455 | 0 | 0 | 0.0002508799 | 0.05793994 | 0.02896997 | #DIV/0!
4-3 | 43.41178 | 10.02582 | 40.13763 | 0 | 0 | 0 | 0 | 0 | #DIV/0! | 5 | 0.03452025 | 0.004714045 | 0.0002526305 | 0.0002517598 | 0.05814313 | 0.02907157 | #DIV/0!
5-1 | 43.75688 | 10.10552 | 50.21338 | 0.01 | 0.0004375688 | 0.0004375688 | 0.1010552 | 0.05052758 | 100
5-2 | 43.68638 | 10.08923 | 50.15495 | 0 | 0 | 0.0004345368 | 0.1003549 | 0.05017746 | 100
5-3 | 43.27228 | 9.993598 | 50.13123 | 0 | 0 | 0 | 0 | 0 | #DIV/0!
Note on E10: Gijs Breedveld: Concentration in centrifuge tubes
Note on F10: Gijs Breedveld: conc. (mg/L) x volume (L)
Note on H10: Gijs Breedveld: Amount leached/weight sample (=0,004 kg in this example)
Note on I10: Gijs Breedveld: Amount leached in mg/kg/amount present in sample (mg/kg) in this example 200 mg/kg
Note on J10: Clara Sena: In the eventual case that you do not have the initial conc "A" (mg/kg), then you can refer to the total amount leached.
Note on V10: Gijs Breedveld: Amount leached in mg/kg/amount present in sample (mg/kg) in this example 200 mg/kg
Note on X10: Clara Sena: In the eventual case that you do not have the initial conc "A" (mg/kg), then you can refer to the total amount leached.

## Fe
Project | MSc thesis Jorge Felipe Torres Ortiz
Date | 2021-02-10
revision | 0
Title | Batch leaching test Bauxite residu
Data to be filled in
Sample weight (g) | 4.33
Conc "Fe" (mg/kg) | 200
Fraction | Liquid added (ml) | L/S | Cum L/S | Conc. "Fe" (mg/L) | Amount "Fe" (mg) | Cum. Amount "Fe" (mg) | Cum. amount "Fe"/sample (mg/kg) | % of total content | % of total leached | Fraction | Cum L/S | Conc. "Fe" (mg/L) | Amount "Fe" (mg) | Cum. Amount "Fe" (mg) | Cum. amount "Fe"/sample (mg/kg) | % of total content | % of total leached
1-1 | 43.3022 | 10.00051 | 10.00051 | 0.03 | 0.001299066 | 0.001299066 | 0.3000152 | 0.1500076 | 0.1593816 | Mean
1-2 | 43.3649 | 10.01499 | 10.01499 | 0.04 | 0.001734596 | 0.001734596 | 0.4005995 | 0.2002998 | 0.2377218 | 1 | 10.006 | 0.04666667 | 0.002021808 | 0.002021808 | 0.4669303 | 0.2334652 | 0.2425946
1-3 | 43.3109 | 10.00252 | 10.00252 | 0.07 | 0.003031763 | 0.003031763 | 0.7001762 | 0.3500881 | 0.3306804 | 2 | 20.08719 | 1.396667 | 0.06094122 | 0.06296302 | 14.54111 | 7.270557 | 7.605608
2-1 | 43.83948 | 10.12459 | 20.1251 | 0.89 | 0.0390171372 | 0.0403162032 | 9.310901 | 4.655451 | 4.946369 | 3 | 30.09546 | 3.826667 | 0.1658742708 | 0.2288373 | 52.84926 | 26.42463 | 27.70833
2-2 | 43.45368 | 10.03549 | 20.05048 | 1.33 | 0.0577933944 | 0.0595279904 | 13.7478 | 6.873902 | 8.158155 | 4 | 40.10374 | 5.343333 | 0.2316578 | 0.460495 | 106.3499 | 53.17495 | 55.75478
2-3 | 43.66148 | 10.08348 | 20.086 | 1.97 | 0.0860131156 | 0.0890448786 | 20.56464 | 10.28232 | 9.712301 | 5 | 50.16652 | 8.256667 | 0.3600273 | 0.8205224 | 189.4971 | 94.74854 | 100
3-1 | 43.26268 | 9.991381 | 30.11648 | 3.18 | 0.1375753224 | 0.1778915256 | 41.08349 | 20.54175 | 21.8254 | Standard deviation
3-2 | 43.33298 | 10.00762 | 30.0581 | 3.43 | 0.1486321214 | 0.2081601118 | 48.07393 | 24.03696 | 28.5278 | 1 | 0.006405269 | 0.01699673 | 0.0009013478 | 0.0009013478 | 0.2081635 | 0.1040817 | 0.07001728
3-3 | 43.41178 | 10.02582 | 30.11182 | 4.87 | 0.2114153686 | 0.3004602472 | 69.39036 | 34.69518 | 32.77179 | 2 | 0.03047474 | 0.443421 | 0.02365559 | 0.02454528 | 5.668655 | 2.834327 | 1.984525
4-1 | 43.26268 | 9.991381 | 40.10786 | 3.39 | 0.1466604852 | 0.3245520108 | 74.95428 | 37.47714 | 39.81908 | 3 | 0.02649115 | 0.7447744 | 0.03982533 | 0.06384694 | 14.74525 | 7.372626 | 4.506258
4-2 | 43.33298 | 10.00762 | 40.06571 | 5.23 | 0.2266314854 | 0.4347915972 | 100.4138 | 50.20688 | 59.58705 | 4 | 0.02950455 | 1.643114 | 0.08761859 | 0.1504506 | 34.7461 | 17.37305 | 11.7633
4-3 | 43.41178 | 10.02582 | 40.13763 | 7.41 | 0.3216812898 | 0.622141537 | 143.6816 | 71.84082 | 67.85821 | 5 | 0.03452025 | 2.088466 | 0.1130054 | 0.09369476 | 21.63851 | 10.81926 | 0
5-1 | 43.75688 | 10.10552 | 50.21338 | 11.21 | 0.4905146248 | 0.8150666356 | 188.2371 | 94.11855 | 100
5-2 | 43.68638 | 10.08923 | 50.15495 | 6.75 | 0.294883065 | 0.7296746622 | 168.5161 | 84.25804 | 100
5-3 | 43.27228 | 9.993598 | 50.13123 | 6.81 | 0.2946842268 | 0.9168257638 | 211.7381 | 105.869 | 100
Note on E10: Gijs Breedveld: Concentration in centrifuge tubes
Note on F10: Gijs Breedveld: conc. (mg/L) x volume (L)
Note on H10: Gijs Breedveld: Amount leached/weight sample (=0,004 kg in this example)
Note on I10: Gijs Breedveld: Amount leached in mg/kg/amount present in sample (mg/kg) in this example 200 mg/kg
Note on J10: Clara Sena: In the eventual case that you do not have the initial conc "A" (mg/kg), then you can refer to the total amount leached.
Note on V10: Gijs Breedveld: Amount leached in mg/kg/amount present in sample (mg/kg) in this example 200 mg/kg
Note on X10: Clara Sena: In the eventual case that you do not have the initial conc "A" (mg/kg), then you can refer to the total amount leached.

## Cu
Project | MSc thesis Jorge Felipe Torres Ortiz
Date | 2021-02-10
revision | 0
Title | Batch leaching test Bauxite residu
Data to be filled in
Sample weight (g) | 4.33
Conc "Cu" (mg/kg) | 200
Fraction | Liquid added (ml) | L/S | Cum L/S | Conc. "Cu" (mg/L) | Amount "Cu" (mg) | Cum. Amount "Cu" (mg) | Cum. amount "Cu"/sample (mg/kg) | % of total content | % of total leached | Fraction | Cum L/S | Conc. "Cu" (mg/L) | Amount "Cu" (mg) | Cum. Amount "Cu" (mg) | Cum. amount "Cu"/sample (mg/kg) | % of total content | % of total leached
1-1 | 43.3022 | 10.00051 | 10.00051 | 0.01 | 0.000433022 | 0.000433022 | 0.1000051 | 0.05000254 | 16.64766 | Mean
1-2 | 43.3649 | 10.01499 | 10.01499 | 0.02 | 0.000867298 | 0.000867298 | 0.2002998 | 0.1001499 | 7.130719 | 1 | 10.006 | 0.01333333 | 0.0005778097 | 0.0005778097 | 0.1334433 | 0.06672167 | 13.47154
1-3 | 43.3109 | 10.00252 | 10.00252 | 0.01 | 0.000433109 | 0.000433109 | 0.1000252 | 0.05001259 | 16.63625 | 2 | 20.08719 | 0.08333333 | 0.003621833 | 0.004199642 | 0.9698943 | 0.4849472 | 47.64312
2-1 | 43.83948 | 10.12459 | 20.1251 | 0 | 0 | 0.000433022 | 0.1000051 | 0.05000254 | 16.64766 | 3 | 30.09546 | 0.01 | 0.0004333581 | 0.004633 | 1.069977 | 0.5349885 | 59.93319
2-2 | 43.45368 | 10.03549 | 20.05048 | 0.24 | 0.0104288832 | 0.0112961812 | 2.608818 | 1.304409 | 92.87453 | 4 | 40.10374 | 0.01666667 | 0.000721776 | 0.005354776 | 1.236669 | 0.6183345 | 83.31157
2-3 | 43.66148 | 10.08348 | 20.086 | 0.01 | 0.0004366148 | 0.0008697238 | 0.20086 | 0.10043 | 33.40716 | 5 | 50.16652 | 0.01 | 0.0004343381 | 0.0057891146 | 1.336978 | 0.668489 | 100
3-1 | 43.26268 | 9.991381 | 30.11648 | 0.01 | 0.0004326268 | 0.0008656488 | 0.1999189 | 0.09995945 | 33.28013 | Standard deviation
3-2 | 43.33298 | 10.00762 | 30.0581 | 0.01 | 0.0004333298 | 0.011729511 | 2.708894 | 1.354447 | 96.43726 | 1 | 0.006405269 | 0.004714045 | 0.0002507043 | 0.0002507043 | 0.05789937 | 0.02894968 | 4.483643
3-3 | 43.41178 | 10.02582 | 30.11182 | 0.01 | 0.0004341178 | 0.0013038416 | 0.3011182 | 0.1505591 | 50.08217 | 2 | 0.03047474 | 0.1108553 | 0.005899119 | 0.006149661 | 1.420245 | 0.7101225 | 32.70709
4-1 | 43.26268 | 9.991381 | 40.10786 | 0.03 | 0.0012978804 | 0.0021635292 | 0.4996603 | 0.2498302 | 83.17754 | 3 | 0.02649115 | 0 | 7.459037e-07 | 0.006149663 | 1.420245 | 0.7101227 | 26.70815
4-2 | 43.33298 | 10.00762 | 40.06571 | 0.01 | 0.0004333298 | 0.0121628408 | 2.80897 | 1.404485 | 100 | 4 | 0.02950455 | 0.00942809 | 0.0004989212 | 0.005899795 | 1.362539 | 0.6812696 | 13.57166
4-3 | 43.41178 | 10.02582 | 40.13763 | 0.01 | 0.0004341178 | 0.0017379594 | 0.4013763 | 0.2006882 | 66.75717 | 5 | 0.03452025 | 0.008164966 | 0.0004327318 | 0.005519809 | 1.274783 | 0.6373913 | 0
5-1 | 43.75688 | 10.10552 | 50.21338 | 0.01 | 0.0004375688 | 0.002601098 | 0.6007155 | 0.3003577 | 100
5-2 | 43.68638 | 10.08923 | 50.15495 | 0 | 0 | 0.0121628408 | 2.80897 | 1.404485 | 100
5-3 | 43.27228 | 9.993598 | 50.13123 | 0.02 | 0.0008654456 | 0.002603405 | 0.6012483 | 0.3006241 | 100
Note on E10: Gijs Breedveld: Concentration in centrifuge tubes
Note on F10: Gijs Breedveld: conc. (mg/L) x volume (L)
Note on H10: Gijs Breedveld: Amount leached/weight sample (=0,004 kg in this example)
Note on I10: Gijs Breedveld: Amount leached in mg/kg/amount present in sample (mg/kg) in this example 200 mg/kg
Note on J10: Clara Sena: In the eventual case that you do not have the initial conc "A" (mg/kg), then you can refer to the total amount leached.
Note on V10: Gijs Breedveld: Amount leached in mg/kg/amount present in sample (mg/kg) in this example 200 mg/kg
Note on X10: Clara Sena: In the eventual case that you do not have the initial conc "A" (mg/kg), then you can refer to the total amount leached.

## Zn
Project | MSc thesis Jorge Felipe Torres Ortiz
Date | 2021-02-10
revision | 0
Title | Batch leaching test Bauxite residu
Data to be filled in
Sample weight (g) | 4.33
Conc "Zn" (mg/kg) | 200
Fraction | Liquid added (ml) | L/S | Cum L/S | Conc. "Zn" (mg/L) | Amount "Zn" (mg) | Cum. Amount "Zn" (mg) | Cum. amount "Zn"/sample (mg/kg) | % of total content | % of total leached | Fraction | Cum L/S | Conc. "Zn" (mg/L) | Amount "Zn" (mg) | Cum. Amount "Zn" (mg) | Cum. amount "Zn"/sample (mg/kg) | % of total content | % of total leached
1-1 | 43.3022 | 10.00051 | 10.00051 | 0.01 | 0.000433022 | 0.000433022 | 0.1000051 | 0.05000254 | 16.61083 | Mean
1-2 | 43.3649 | 10.01499 | 10.01499 | 0.03 | 0.001300947 | 0.001300947 | 0.3004497 | 0.1502248 | 16.63352 | 1 | 10.006 | 0.01666667 | 0.0007223593 | 0.0007223593 | 0.1668266 | 0.08341332 | 15.23999
1-3 | 43.3109 | 10.00252 | 10.00252 | 0.01 | 0.000433109 | 0.000433109 | 0.1000252 | 0.05001259 | 12.47563 | 2 | 20.08719 | 0.04333333 | 0.001884971 | 0.0026073308 | 0.6021549 | 0.3010775 | 45.40931
2-1 | 43.83948 | 10.12459 | 20.1251 | 0.01 | 0.0004383948 | 0.0008714168 | 0.201251 | 0.1006255 | 33.42776 | 3 | 30.09546 | 0.01666667 | 0.00072277 | 0.0033301008 | 0.7690764 | 0.3845382 | 65.2927
2-2 | 43.45368 | 10.03549 | 20.05048 | 0.11 | 0.0047799048 | 0.0060808518 | 1.404354 | 0.7021769 | 77.74793 | 4 | 40.10374 | 0.01333333 | 0.0005775671 | 0.003907668 | 0.9024637 | 0.4512319 | 82.37151
2-3 | 43.66148 | 10.08348 | 20.086 | 0.01 | 0.0004366148 | 0.0008697238 | 0.20086 | 0.10043 | 25.05224 | 5 | 50.16652 | 0.01666667 | 0.0007255807 | 0.004633249 | 1.070034 | 0.5350172 | 100
3-1 | 43.26268 | 9.991381 | 30.11648 | 0.01 | 0.0004326268 | 0.0013040436 | 0.3011648 | 0.1505824 | 50.02342 | Standard deviation
3-2 | 43.33298 | 10.00762 | 30.0581 | 0.01 | 0.0004333298 | 0.0065141816 | 1.50443 | 0.752215 | 83.28836 | 1 | 0.006405269 | 0.00942809 | 0.0005010716 | 0.0005010716 | 0.1157209 | 0.05786046 | 1.954721
3-3 | 43.41178 | 10.02582 | 30.11182 | 0.03 | 0.0013023534 | 0.0021720772 | 0.5016345 | 0.2508172 | 62.5663 | 2 | 0.03047474 | 0.04714045 | 0.002507086 | 0.003008158 | 0.6947246 | 0.3473623 | 23.12109
4-1 | 43.26268 | 9.991381 | 40.10786 | 0.02 | 0.0008652536 | 0.0021692972 | 0.5009924 | 0.2504962 | 83.21476 | 3 | 0.02649115 | 0.00942809 | 0.0005019341 | 0.002791442 | 0.6446748 | 0.3223374 | 13.71651
4-2 | 43.33298 | 10.00762 | 40.06571 | 0.01 | 0.0004333298 | 0.0069475114 | 1.604506 | 0.802253 | 88.82878 | 4 | 0.02950455 | 0.004714045 | 0.0002491442 | 0.00264163 | 0.6100761 | 0.305038 | 5.648156
4-3 | 43.41178 | 10.02582 | 40.13763 | 0.01 | 0.0004341178 | 0.002606195 | 0.6018926 | 0.3009463 | 75.07099 | 5 | 0.03452025 | 0.004714045 | 0.00024946 | 0.002794534 | 0.645389 | 0.3226945 | 0
5-1 | 43.75688 | 10.10552 | 50.21338 | 0.01 | 0.0004375688 | 0.002606866 | 0.6020476 | 0.3010238 | 100
5-2 | 43.68638 | 10.08923 | 50.15495 | 0.02 | 0.0008737276 | 0.007821239 | 1.806291 | 0.9031454 | 100
5-3 | 43.27228 | 9.993598 | 50.13123 | 0.02 | 0.0008654456 | 0.0034716406 | 0.8017646 | 0.4008823 | 100
Note on E10: Gijs Breedveld: Concentration in centrifuge tubes
Note on F10: Gijs Breedveld: conc. (mg/L) x volume (L)
Note on H10: Gijs Breedveld: Amount leached/weight sample (=0,004 kg in this example)
Note on I10: Gijs Breedveld: Amount leached in mg/kg/amount present in sample (mg/kg) in this example 200 mg/kg
Note on J10: Clara Sena: In the eventual case that you do not have the initial conc "A" (mg/kg), then you can refer to the total amount leached.
Note on V10: Gijs Breedveld: Amount leached in mg/kg/amount present in sample (mg/kg) in this example 200 mg/kg
Note on X10: Clara Sena: In the eventual case that you do not have the initial conc "A" (mg/kg), then you can refer to the total amount leached.

## Ga
Project | MSc thesis Jorge Felipe Torres Ortiz
Date | 2021-02-10
revision | 0
Title | Batch leaching test Bauxite residu
Data to be filled in
Sample weight (g) | 4.33
Conc "Ga" (mg/kg) | 200
Fraction | Liquid added (ml) | L/S | Cum L/S | Conc. "Ga" (mg/L) | Amount "Ga" (mg) | Cum. Amount "Ga" (mg) | Cum. amount "Ga"/sample (mg/kg) | % of total content | % of total leached | Fraction | Cum L/S | Conc. "Ga" (mg/L) | Amount "Ga" (mg) | Cum. Amount "Ga" (mg) | Cum. amount "Ga"/sample (mg/kg) | % of total content | % of total leached
1-1 | 43.3022 | 10.00051 | 10.00051 | 0.19 | 0.008227418 | 0.008227418 | 1.900097 | 0.9500483 | 70.2211 | Mean
1-2 | 43.3649 | 10.01499 | 10.01499 | 0.19 | 0.008239331 | 0.008239331 | 1.902848 | 0.9514239 | 67.81974 | 1 | 10.006 | 0.19 | 0.00823194 | 0.00823194 | 1.901141 | 0.9505704 | 68.59511
1-3 | 43.3109 | 10.00252 | 10.00252 | 0.19 | 0.008229071 | 0.008229071 | 1.900478 | 0.9502391 | 67.74447 | 2 | 20.08719 | 0.04666667 | 0.002036446 | 0.01026839 | 2.371452 | 1.185726 | 85.53592
2-1 | 43.83948 | 10.12459 | 20.1251 | 0.04 | 0.0017535792 | 0.0099809972 | 2.30508 | 1.15254 | 85.18792 | 3 | 30.09546 | 0.02 | 0.0008667163 | 0.011135102 | 2.571617 | 1.285809 | 92.758
2-2 | 43.45368 | 10.03549 | 20.05048 | 0.05 | 0.002172684 | 0.010412015 | 2.404622 | 1.202311 | 85.70358 | 4 | 40.10374 | 0.01 | 0.0004333581 | 0.01156846 | 2.6717 | 1.33585 | 96.36903
2-3 | 43.66148 | 10.08348 | 20.086 | 0.05 | 0.002183074 | 0.010412145 | 2.404652 | 1.202326 | 85.71627 | 5 | 50.16652 | 0.01 | 0.0004357185 | 0.0120041786 | 2.772328 | 1.386164 | 100
3-1 | 43.26268 | 9.991381 | 30.11648 | 0.02 | 0.0008652536 | 0.0108462508 | 2.504908 | 1.252454 | 92.57287 | Standard deviation
3-2 | 43.33298 | 10.00762 | 30.0581 | 0.02 | 0.0008666596 | 0.0112786746 | 2.604775 | 1.302387 | 92.83725 | 1 | 0.006405269 | 2.775558e-17 | 6.453934e-06 | 6.453934e-06 | 0.001490516 | 0.000745258 | 1.150165
3-3 | 43.41178 | 10.02582 | 30.11182 | 0.02 | 0.0008682356 | 0.0112803806 | 2.605169 | 1.302584 | 92.86388 | 2 | 0.03047474 | 0.004714045 | 0.0002450247 | 0.0002488858 | 0.05747939 | 0.0287397 | 0.2461294
4-1 | 43.26268 | 9.991381 | 40.10786 | 0.01 | 0.0004326268 | 0.0112788776 | 2.604822 | 1.302411 | 96.26535 | 3 | 0.02649115 | 0 | 1.491807e-06 | 0.0002501539 | 0.05777227 | 0.02888614 | 0.1313553
4-2 | 43.33298 | 10.00762 | 40.06571 | 0.01 | 0.0004333298 | 0.0117120044 | 2.704851 | 1.352425 | 96.40408 | 4 | 0.02950455 | 0 | 7.459037e-07 | 0.0002507889 | 0.05791892 | 0.02895946 | 0.07459175
4-3 | 43.41178 | 10.02582 | 40.13763 | 0.01 | 0.0004341178 | 0.0117144984 | 2.705427 | 1.352713 | 96.43768 | 5 | 0.03452025 | 0 | 2.618162e-06 | 0.0002491848 | 0.05754844 | 0.02877422 | 0
5-1 | 43.75688 | 10.10552 | 50.21338 | 0.01 | 0.0004375688 | 0.0117164464 | 2.705877 | 1.352938 | 100
5-2 | 43.68638 | 10.08923 | 50.15495 | 0.01 | 0.0004368638 | 0.0121488682 | 2.805743 | 1.402872 | 100
5-3 | 43.27228 | 9.993598 | 50.13123 | 0.01 | 0.0004327228 | 0.0121472212 | 2.805363 | 1.402681 | 100
Note on E10: Gijs Breedveld: Concentration in centrifuge tubes
Note on F10: Gijs Breedveld: conc. (mg/L) x volume (L)
Note on H10: Gijs Breedveld: Amount leached/weight sample (=0,004 kg in this example)
Note on I10: Gijs Breedveld: Amount leached in mg/kg/amount present in sample (mg/kg) in this example 200 mg/kg
Note on J10: Clara Sena: In the eventual case that you do not have the initial conc "A" (mg/kg), then you can refer to the total amount leached.
Note on V10: Gijs Breedveld: Amount leached in mg/kg/amount present in sample (mg/kg) in this example 200 mg/kg
Note on X10: Clara Sena: In the eventual case that you do not have the initial conc "A" (mg/kg), then you can refer to the total amount leached.

## As
Project | MSc thesis Jorge Felipe Torres Ortiz
Date | 2021-02-10
revision | 0
Title | Batch leaching test Bauxite residu
Data to be filled in
Sample weight (g) | 4.33
Conc "As" (mg/kg) | 200
Fraction | Liquid added (ml) | L/S | Cum L/S | Conc. "As" (mg/L) | Amount "As" (mg) | Cum. Amount "As" (mg) | Cum. amount "As"/sample (mg/kg) | % of total content | % of total leached | Fraction | Cum L/S | Conc. "As" (mg/L) | Amount "As" (mg) | Cum. Amount "As" (mg) | Cum. amount "As"/sample (mg/kg) | % of total content | % of total leached
1-1 | 43.3022 | 10.00051 | 10.00051 | 0.03 | 0.001299066 | 0.001299066 | 0.3000152 | 0.1500076 | 29.86565 | Mean
1-2 | 43.3649 | 10.01499 | 10.01499 | 0.02 | 0.000867298 | 0.000867298 | 0.2002998 | 0.1001499 | 22.2011 | 1 | 10.006 | 0.02666667 | 0.00115523 | 0.00115523 | 0.2667968 | 0.1333984 | 26.41954
1-3 | 43.3109 | 10.00252 | 10.00252 | 0.03 | 0.001299327 | 0.001299327 | 0.3000755 | 0.1500378 | 27.19187 | 2 | 20.08719 | 0.02666667 | 0.0011647008 | 0.002319931 | 0.5357809 | 0.2678904 | 53.05112
2-1 | 43.83948 | 10.12459 | 20.1251 | 0.03 | 0.0013151844 | 0.0026142504 | 0.603753 | 0.3018765 | 60.10186 | 3 | 30.09546 | 0.02 | 0.0008667163 | 0.0031866474 | 0.7359463 | 0.3679731 | 73.1335
2-2 | 43.45368 | 10.03549 | 20.05048 | 0.02 | 0.0008690736 | 0.0017363716 | 0.4010096 | 0.2005048 | 44.44765 | 4 | 40.10374 | 0.01666667 | 0.0007225073 | 0.003909155 | 0.9028071 | 0.4514035 | 89.90051
2-3 | 43.66148 | 10.08348 | 20.086 | 0.03 | 0.0013098444 | 0.0026091714 | 0.60258 | 0.30129 | 54.60385 | 5 | 50.16652 | 0.01 | 0.0004357185 | 0.0043448732 | 1.003435 | 0.5017175 | 100
3-1 | 43.26268 | 9.991381 | 30.11648 | 0.02 | 0.0008652536 | 0.003479504 | 0.8035806 | 0.4017903 | 79.99412 | Standard deviation
3-2 | 43.33298 | 10.00762 | 30.0581 | 0.02 | 0.0008666596 | 0.0026030312 | 0.6011619 | 0.300581 | 66.6324 | 1 | 0.006405269 | 0.004714045 | 0.0002493567 | 0.0002493567 | 0.05758816 | 0.02879408 | 3.176341
3-3 | 43.41178 | 10.02582 | 30.11182 | 0.02 | 0.0008682356 | 0.003477407 | 0.8030963 | 0.4015482 | 72.77399 | 2 | 0.03047474 | 0.004714045 | 0.0002560346 | 0.0005053838 | 0.1167168 | 0.0583584 | 6.484434
4-1 | 43.26268 | 9.991381 | 40.10786 | 0.01 | 0.0004326268 | 0.0039121308 | 0.9034944 | 0.4517472 | 89.94025 | 3 | 0.02649115 | 0 | 1.491807e-06 | 0.0005054275 | 0.1167269 | 0.05836346 | 5.460819
4-2 | 43.33298 | 10.00762 | 40.06571 | 0.02 | 0.0008666596 | 0.0034696908 | 0.8013143 | 0.4006571 | 88.81716 | 4 | 0.02950455 | 0.004714045 | 0.0002510451 | 0.0004379835 | 0.1011509 | 0.05057546 | 0.8687849
4-3 | 43.41178 | 10.02582 | 40.13763 | 0.02 | 0.0008682356 | 0.0043456426 | 1.003613 | 0.5018063 | 90.94412 | 5 | 0.03452025 | 0 | 2.618162e-06 | 0.0004359254 | 0.1006756 | 0.05033781 | 0
5-1 | 43.75688 | 10.10552 | 50.21338 | 0.01 | 0.0004375688 | 0.0043496996 | 1.00455 | 0.5022748 | 100
5-2 | 43.68638 | 10.08923 | 50.15495 | 0.01 | 0.0004368638 | 0.0039065546 | 0.9022066 | 0.4511033 | 100
5-3 | 43.27228 | 9.993598 | 50.13123 | 0.01 | 0.0004327228 | 0.0047783654 | 1.103549 | 0.5517743 | 100
Note on E10: Gijs Breedveld: Concentration in centrifuge tubes
Note on F10: Gijs Breedveld: conc. (mg/L) x volume (L)
Note on H10: Gijs Breedveld: Amount leached/weight sample (=0,004 kg in this example)
Note on I10: Gijs Breedveld: Amount leached in mg/kg/amount present in sample (mg/kg) in this example 200 mg/kg
Note on J10: Clara Sena: In the eventual case that you do not have the initial conc "A" (mg/kg), then you can refer to the total amount leached.
Note on V10: Gijs Breedveld: Amount leached in mg/kg/amount present in sample (mg/kg) in this example 200 mg/kg
Note on X10: Clara Sena: In the eventual case that you do not have the initial conc "A" (mg/kg), then you can refer to the total amount leached.

## Dissolved Silica
Project | MSc thesis Jorge Felipe Torres Ortiz
Date | 2021-02-10
revision | 0
Title | Batch leaching test Bauxite residu
Data to be filled in
Sample weight (g) | 4.33
Conc "Dissolved Silica" (mg/kg) | 200
Fraction | Liquid added (ml) | L/S | Cum L/S | Conc. "Dissolved Silica" (mg/L) | Amount "Dissolved Silica" (mg) | Cum. Amount "Dissolved Silica" (mg) | Cum. amount "Dissolved Silica"/sample (mg/kg) | % of total content | % of total leached | Fraction | Cum L/S | Conc. "Dissolved Silica" (mg/L) | Amount "Dissolved Silica" (mg) | Cum. Amount "Dissolved Silica" (mg) | Cum. amount "Dissolved Silica"/sample (mg/kg) | % of total content | % of total leached
1-1 | 43.3022 | 10.00051 | 10.00051 | 0.316 | 0.0136834952 | 0.0136834952 | 3.160161 | 1.58008 | 0.444226 | Mean
1-2 | 43.3649 | 10.01499 | 10.01499 | 0.151 | 0.0065480999 | 0.0065480999 | 1.512263 | 0.7561316 | 0.2813674 | 1 | 10.006 | 3.576667 | 0.1549105 | 0.1549105 | 35.77609 | 17.88804 | 4.539217
1-3 | 43.3109 | 10.00252 | 10.00252 | 10.263 | 0.4444997667 | 0.4444997667 | 102.6558 | 51.32792 | 12.89206 | 2 | 20.08719 | 21.37567 | 0.933073 | 1.087983 | 251.2664 | 125.6332 | 36.89681
2-1 | 43.83948 | 10.12459 | 20.1251 | 20.781 | 0.9110282 | 0.9247117 | 213.5593 | 106.7796 | 30.02018 | 3 | 30.09546 | 23.551 | 1.020482 | 2.108465 | 486.9435 | 243.4717 | 72.78887
2-2 | 43.45368 | 10.03549 | 20.05048 | 20.981 | 0.9117017 | 0.9182498 | 212.0669 | 106.0335 | 39.45657 | 4 | 40.10374 | 3.429333 | 0.1486227 | 2.257088 | 521.2674 | 260.6337 | 77.92833
2-3 | 43.66148 | 10.08348 | 20.086 | 22.365 | 0.9764890002 | 1.420989 | 328.1729 | 164.0865 | 41.21367 | 5 | 50.16652 | 15.96233 | 0.6947119 | 2.9518 | 681.709 | 340.8545 | 100
3-1 | 43.26268 | 9.991381 | 30.11648 | 25.218 | 1.090998 | 2.01571 | 465.5219 | 232.761 | 65.43875 | Standard deviation
3-2 | 43.33298 | 10.00762 | 30.0581 | 24.964 | 1.081765 | 2.000014 | 461.8971 | 230.9485 | 85.93926 | 1 | 0.007844821 | 5.791122 | 0.2508171 | 0.2508171 | 57.92542 | 28.96271 | 7.23423
3-3 | 43.41178 | 10.02582 | 30.11182 | 20.471 | 0.8886825 | 2.309671 | 533.4114 | 266.7057 | 66.98859 | 2 | 0.03732378 | 0.8626038 | 0.0376009 | 0.2884092 | 66.6072 | 33.3036 | 6.019786
4-1 | 43.26268 | 9.991381 | 40.10786 | 3.306 | 0.1430264 | 2.158736 | 498.5534 | 249.2767 | 70.08202 | 3 | 0.03244491 | 2.67038 | 0.1142348 | 0.1744262 | 40.2832 | 20.1416 | 11.41491
4-2 | 43.33298 | 10.00762 | 40.06571 | 3.291 | 0.1426088 | 2.142623 | 494.8321 | 247.4161 | 92.06706 | 4 | 0.03613555 | 0.2267341 | 0.01005687 | 0.1844803 | 42.60516 | 21.30258 | 12.26913
4-3 | 43.41178 | 10.02582 | 40.13763 | 3.691 | 0.1602329 | 2.469904 | 570.4167 | 285.2083 | 71.63591 | 5 | 0.0422785 | 10.19305 | 0.4426526 | 0.5712524 | 131.929 | 65.96448 | 0
5-1 | 43.75688 | 10.10552 | 50.21338 | 21.061 | 0.9215636 | 3.0803 | 711.3857 | 355.6928 | 100
5-2 | 43.68638 | 10.08923 | 50.15495 | 4.226 | 0.1846186 | 2.327242 | 537.4692 | 268.7346 | 100
5-3 | 43.27228 | 9.993598 | 50.13123 | 22.6 | 0.977953528 | 3.447858 | 796.272 | 398.136 | 100
Note on E10: Gijs Breedveld: Concentration in centrifuge tubes
Note on F10: Gijs Breedveld: conc. (mg/L) x volume (L)
Note on H10: Gijs Breedveld: Amount leached/weight sample (=0,004 kg in this example)
Note on I10: Gijs Breedveld: Amount leached in mg/kg/amount present in sample (mg/kg) in this example 200 mg/kg
Note on J10: Clara Sena: In the eventual case that you do not have the initial conc "A" (mg/kg), then you can refer to the total amount leached.
Note on V10: Gijs Breedveld: Amount leached in mg/kg/amount present in sample (mg/kg) in this example 200 mg/kg
Note on X10: Clara Sena: In the eventual case that you do not have the initial conc "A" (mg/kg), then you can refer to the total amount leached.