## Sheet1
sim | state | soln | dist_x | time | step | pH | pe | temp | Alk | mu | charge | pct_err | Na | K | Mg | Ca | F | Cl | S(+6) | Br | N(+5) | P(5) | Al | V | Cr | Mn | Fe | Cu | Zn | Ga | As | Si | m_OH- | m_HCO3- | m_CO3-2 | Fe(OH)3 | d_Fe(OH)3 | Gibbsite | d_Gibbsite | Goethite | d_Goethite | Pyrolusite | d_Pyrolusite | Kaolinite | d_Kaolinite | Diaspore | d_Diaspore | Magnetite | d_Magnetite | Boehmite | d_Boehmite | Cuprite | d_Cuprite | Calcite | d_Calcite | Monohydrocalcite | d_Monohydrocalcite | Dolomite | d_Dolomite | Magnesite | d_Magnesite | Aragonite | d_Aragonite | Dawsonite | d_Dawsonite | Hydrozincite | d_Hydrozincite | Rhodochrosite | d_Rhodochrosite | Siderite | d_Siderite | Sample_Ref | EC_(uS/cm) | TDS_g/kg-solution | alk_mg/L
2 | i_soln | 1 | -99 | -99 | -99 | 12.1759 | 4 | 25.6 | 0.0378744 | 0.0244285 | -2.53529e-17 | -5.55565e-14 | 0.019439 | 2.6003e-05 | 1.2306e-08 | 0.0018134 | 6.1941e-05 | 9.2127e-05 | 0 | 0 | 5.1074e-05 | 0 | 0.0049882 | 9.9022e-06 | 4.9829e-07 | 1.1255e-07 | 5.6692e-10 | 1.9889e-06 | 1.1535e-06 | 2.6594e-06 | 1.5907e-07 | 3.548e-06 | 0.017609 | 0 | 0 | 0 | 0 | 0 | 0 | 0 | 0 | 0 | 0 | 0 | 0 | 0 | 0 | 0 | 0 | 0 | 0 | 0 | 0 | 0 | 0 | 0 | 0 | 0 | 0 | 0 | 0 | 0 | 0 | 0 | 0 | 0 | 0 | 0 | 0 | 0 | 0 | 1WBR1 | 0 | 1.127 | 0.0018956
2 | i_soln | 2 | -99 | -99 | -99 | 12.1679 | 4 | 25.6 | 0.0327022 | 0.0228653 | -1.85325e-16 | -4.30763e-13 | 0.018737 | 0.00010007 | 1.2306e-08 | 0.001487 | 2.8562e-05 | 0.00027821 | 0 | 0 | 5.2979e-05 | 0 | 0.0037382 | 1.5779e-05 | 7.277e-07 | 8.3746e-10 | 1.3814e-05 | 5.7474e-07 | 1.7047e-07 | 2.223e-06 | 4.2043e-07 | 0.00020987 | 0.017215 | 0 | 0 | 0 | 0 | 0 | 0 | 0 | 0 | 0 | 0 | 0 | 0 | 0 | 0 | 0 | 0 | 0 | 0 | 0 | 0 | 0 | 0 | 0 | 0 | 0 | 0 | 0 | 0 | 0 | 0 | 0 | 0 | 0 | 0 | 0 | 0 | 0 | 0 | 1WBRA2 | 0 | 1.0443 | 0.0016367
2 | i_soln | 3 | -99 | -99 | -99 | 12.0337 | 4 | 29.3 | 0.0364836 | 0.0234133 | -3.07567e-17 | -6.96547e-14 | 0.019495 | 2.4974e-05 | 1.2306e-08 | 0.0014177 | 7.8427e-05 | 8.7781e-05 | 0 | 0 | 0.00022861 | 0 | 0.0048324 | 1.7386e-05 | 4.3004e-07 | 8.375e-10 | 4.6622e-07 | 9.9679e-08 | 1.3891e-07 | 2.7656e-06 | 4.1484e-07 | 0.00028151 | 0.016625 | 0 | 0 | 0 | 0 | 0 | 0 | 0 | 0 | 0 | 0 | 0 | 0 | 0 | 0 | 0 | 0 | 0 | 0 | 0 | 0 | 0 | 0 | 0 | 0 | 0 | 0 | 0 | 0 | 0 | 0 | 0 | 0 | 0 | 0 | 0 | 0 | 0 | 0 | 1WBRS1 | 0 | 1.1185 | 0.001826
2 | i_soln | 4 | -99 | -99 | -99 | 12.4871 | 4 | 30.2 | 0.0570342 | 0.0649295 | -8.72801e-15 | -7.98707e-12 | 0.031867 | 3.9079e-05 | 1.5564e-06 | 0.012721 | 2.4591e-05 | 0.00011828 | 7.9075e-05 | 0 | 5.0975e-05 | 0 | 8.5796e-06 | 2.7596e-06 | 3.9007e-07 | 8.38e-10 | 4.4337e-06 | 3.5436e-07 | 2.7424e-07 | 3.0732e-07 | 4.203e-10 | 1.7501e-05 | 0.054291 | 0 | 0 | 0 | 0 | 0 | 0 | 0 | 0 | 0 | 0 | 0 | 0 | 0 | 0 | 0 | 0 | 0 | 0 | 0 | 0 | 0 | 0 | 0 | 0 | 0 | 0 | 0 | 0 | 0 | 0 | 0 | 0 | 0 | 0 | 0 | 0 | 0 | 0 | 1WBRG2 | 0 | 2.2258 | 0.0028546
2 | i_soln | 5 | -99 | -99 | -99 | 11.8001 | 4 | 29.8 | 0.0191927 | 0.0131172 | -1.92596e-15 | -7.86152e-12 | 0.010491 | 1.4139e-05 | 1.2302e-08 | 0.00091154 | 3.3636e-05 | 5.8182e-05 | 0 | 0 | 5.0215e-05 | 0 | 0.0023324 | 6.9535e-06 | 2.059e-07 | 8.3723e-10 | 5.6674e-10 | 7.2854e-08 | 1.4676e-07 | 8.4951e-07 | 1.24e-07 | 3.3304e-05 | 0.0097379 | 0 | 0 | 0 | 0 | 0 | 0 | 0 | 0 | 0 | 0 | 0 | 0 | 0 | 0 | 0 | 0 | 0 | 0 | 0 | 0 | 0 | 0 | 0 | 0 | 0 | 0 | 0 | 0 | 0 | 0 | 0 | 0 | 0 | 0 | 0 | 0 | 0 | 0 | 2WBR1 | 0 | 0.59153 | 0.0009606
2 | i_soln | 6 | -99 | -99 | -99 | 11.8359 | 4 | 30.1 | 0.0211278 | 0.0149354 | -1.66569e-15 | -6.00253e-12 | 0.011727 | 6.2151e-05 | 1.2303e-08 | 0.0011078 | 0.00016592 | 8.3808e-05 | 0 | 4.2243e-05 | 5.3118e-05 | 0 | 0.0024697 | 1.0931e-05 | 4.1855e-07 | 1.0959e-07 | 4.1075e-05 | 1.5241e-06 | 7.6878e-07 | 9.9778e-07 | 3.2367e-07 | 0.00014921 | 0.010881 | 0 | 0 | 0 | 0 | 0 | 0 | 0 | 0 | 0 | 0 | 0 | 0 | 0 | 0 | 0 | 0 | 0 | 0 | 0 | 0 | 0 | 0 | 0 | 0 | 0 | 0 | 0 | 0 | 0 | 0 | 0 | 0 | 0 | 0 | 0 | 0 | 0 | 0 | 2WBRA1 | 0 | 0.67928 | 0.0010574
2 | i_soln | 7 | -99 | -99 | -99 | 11.7773 | 4 | 30.1 | 0.0171662 | 0.0125875 | -3.09965e-16 | -1.33541e-12 | 0.0096683 | 1.5438e-05 | 1.2652e-06 | 0.0010169 | 3.4783e-05 | 6.2216e-05 | 0 | 0 | 5.0435e-05 | 0 | 0.0018548 | 1.1539e-05 | 1.2119e-07 | 8.3722e-10 | 1.5995e-05 | 6.2967e-08 | 1.0251e-07 | 6.0186e-07 | 3.6771e-07 | 0.00017984 | 0.0094214 | 0 | 0 | 0 | 0 | 0 | 0 | 0 | 0 | 0 | 0 | 0 | 0 | 0 | 0 | 0 | 0 | 0 | 0 | 0 | 0 | 0 | 0 | 0 | 0 | 0 | 0 | 0 | 0 | 0 | 0 | 0 | 0 | 0 | 0 | 0 | 0 | 0 | 0 | 2WBRS1 | 0 | 0.55753 | 0.00085917
2 | i_soln | 8 | -99 | -99 | -99 | 12.3263 | 4 | 29.6 | 0.0371033 | 0.0459496 | -3.03148e-14 | -4.29001e-11 | 0.012433 | 1.7593e-05 | 1.482e-06 | 0.012438 | 2.8325e-05 | 5.8096e-05 | 5.3676e-05 | 0 | 5.0359e-05 | 0 | 2.9982e-06 | 2.7505e-06 | 1.0045e-07 | 8.3762e-10 | 4.6934e-06 | 1.0658e-07 | 2.4305e-07 | 1.8072e-07 | 4.2011e-10 | 0.00017159 | 0.034938 | 0 | 0 | 0 | 0 | 0 | 0 | 0 | 0 | 0 | 0 | 0 | 0 | 0 | 0 | 0 | 0 | 0 | 0 | 0 | 0 | 0 | 0 | 0 | 0 | 0 | 0 | 0 | 0 | 0 | 0 | 0 | 0 | 0 | 0 | 0 | 0 | 0 | 0 | 2WBRG1 | 0 | 1.4356 | 0.001857
2 | i_soln | 9 | -99 | -99 | -99 | 11.6551 | 4 | 30.2 | 0.0123916 | 0.00956998 | -1.48616e-15 | -8.60767e-12 | 0.0067786 | 1.1167e-05 | 1.2301e-08 | 0.0009646 | 1.9512e-05 | 4.9994e-05 | 0 | 0 | 5.4823e-05 | 0 | 0.0012608 | 6.46e-06 | 2.1605e-07 | 1.2727e-07 | 1.2208e-06 | 2.0352e-06 | 1.077e-06 | 2.6325e-07 | 4.1987e-10 | 0.00019148 | 0.007068 | 0 | 0 | 0 | 0 | 0 | 0 | 0 | 0 | 0 | 0 | 0 | 0 | 0 | 0 | 0 | 0 | 0 | 0 | 0 | 0 | 0 | 0 | 0 | 0 | 0 | 0 | 0 | 0 | 0 | 0 | 0 | 0 | 0 | 0 | 0 | 0 | 0 | 0 | 3WBR2 | 0 | 0.4118 | 0.0006202
2 | i_soln | 10 | -99 | -99 | -99 | 11.6856 | 4 | 29.6 | 0.0133189 | 0.0101487 | -3.60635e-15 | -1.96126e-11 | 0.0072835 | 3.6457e-05 | 1.668e-06 | 0.00098285 | 2.4798e-05 | 6.0745e-05 | 0 | 4.389e-05 | 7.0986e-05 | 0 | 0.0013472 | 7.6579e-06 | 3.4751e-07 | 1.2055e-07 | 0.00017947 | 1.6197e-07 | 3.1604e-07 | 4.347e-07 | 2.3418e-07 | 0.00020481 | 0.0072815 | 0 | 0 | 0 | 0 | 0 | 0 | 0 | 0 | 0 | 0 | 0 | 0 | 0 | 0 | 0 | 0 | 0 | 0 | 0 | 0 | 0 | 0 | 0 | 0 | 0 | 0 | 0 | 0 | 0 | 0 | 0 | 0 | 0 | 0 | 0 | 0 | 0 | 0 | 3WBRA2 | 0 | 0.46195 | 0.00066661
2 | i_soln | 11 | -99 | -99 | -99 | 11.6309 | 4 | 31.4 | 0.012988 | 0.00991624 | 8.7755e-18 | 4.93462e-14 | 0.006809 | 1.26e-05 | 2.4519e-06 | 0.0010597 | 1.8627e-05 | 7.2227e-05 | 0 | 0 | 5.6558e-05 | 0 | 0.0013735 | 6.7918e-06 | 1.9371e-07 | 8.3715e-10 | 6.1343e-05 | 1.2274e-07 | 2.2884e-07 | 2.7315e-07 | 2.2509e-07 | 2.5142e-06 | 0.0072952 | 0 | 0 | 0 | 0 | 0 | 0 | 0 | 0 | 0 | 0 | 0 | 0 | 0 | 0 | 0 | 0 | 0 | 0 | 0 | 0 | 0 | 0 | 0 | 0 | 0 | 0 | 0 | 0 | 0 | 0 | 0 | 0 | 0 | 0 | 0 | 0 | 0 | 0 | 3WBRS2 | 0 | 0.4204 | 0.00065005
2 | i_soln | 12 | -99 | -99 | -99 | 11.7521 | 4 | 29.7 | 0.00995639 | 0.0118553 | -1.57799e-17 | -8.27767e-14 | 0.0048512 | 8.844e-06 | 1.2301e-08 | 0.0024863 | 2.2871e-05 | 0.00026896 | 5.2824e-06 | 0 | 5.728e-05 | 5.5222e-05 | 0.00015956 | 2.5546e-06 | 4.2737e-08 | 8.3715e-10 | 7.8323e-07 | 7.5634e-08 | 1.8846e-07 | 3.3269e-07 | 4.1988e-10 | 0.00037297 | 0.0086139 | 0 | 0 | 0 | 0 | 0 | 0 | 0 | 0 | 0 | 0 | 0 | 0 | 0 | 0 | 0 | 0 | 0 | 0 | 0 | 0 | 0 | 0 | 0 | 0 | 0 | 0 | 0 | 0 | 0 | 0 | 0 | 0 | 0 | 0 | 0 | 0 | 0 | 0 | 3WBRG3 | 0 | 0.41832 | 0.00049832
2 | i_soln | 13 | -99 | -99 | -99 | 11.5318 | 4 | 29.9 | 0.00938136 | 0.00728418 | -8.02966e-17 | -6.09752e-13 | 0.0052556 | 9.8004e-06 | 1.23e-08 | 0.00070552 | 1.7889e-05 | 5.1177e-05 | 0 | 0 | 5.4856e-05 | 0 | 0.00093861 | 5.3798e-06 | 5.6896e-08 | 8.7808e-08 | 2.6309e-06 | 1.5021e-06 | 8.0793e-07 | 1.4747e-07 | 1.2219e-07 | 0.00041624 | 0.0051464 | 0 | 0 | 0 | 0 | 0 | 0 | 0 | 0 | 0 | 0 | 0 | 0 | 0 | 0 | 0 | 0 | 0 | 0 | 0 | 0 | 0 | 0 | 0 | 0 | 0 | 0 | 0 | 0 | 0 | 0 | 0 | 0 | 0 | 0 | 0 | 0 | 0 | 0 | 4WBR2 | 0 | 0.33167 | 0.00046954
2 | i_soln | 14 | -99 | -99 | -99 | 11.4811 | 4 | 29.3 | 0.00883928 | 0.00624271 | -2.98198e-17 | -2.55006e-13 | 0.0050423 | 2.796e-05 | 6.7694e-06 | 0.00039356 | 2.0537e-05 | 5.7863e-05 | 0 | 4.3035e-05 | 5.6969e-05 | 0 | 0.00094156 | 4.8967e-06 | 3.6723e-07 | 3.1095e-07 | 0.00031431 | 4.9391e-07 | 6.4426e-07 | 3.1717e-07 | 2.3229e-07 | 5.4776e-05 | 0.0043582 | 0 | 0 | 0 | 0 | 0 | 0 | 0 | 0 | 0 | 0 | 0 | 0 | 0 | 0 | 0 | 0 | 0 | 0 | 0 | 0 | 0 | 0 | 0 | 0 | 0 | 0 | 0 | 0 | 0 | 0 | 0 | 0 | 0 | 0 | 0 | 0 | 0 | 0 | 4WBRA2 | 0 | 0.31605 | 0.00044241
2 | i_soln | 15 | -99 | -99 | -99 | 11.5081 | 4 | 30.7 | 0.00953367 | 0.00727307 | -2.13113e-16 | -1.61031e-12 | 0.00536 | 9.6725e-06 | 1.23e-08 | 0.00066384 | 1.5578e-05 | 5.1149e-05 | 0 | 0 | 5.4985e-05 | 0 | 0.00096382 | 4.1644e-06 | 1.0712e-07 | 8.3711e-10 | 6.0786e-05 | 4.3788e-07 | 3.2305e-07 | 1.4212e-07 | 1.3004e-07 | 0.00035131 | 0.0051609 | 0 | 0 | 0 | 0 | 0 | 0 | 0 | 0 | 0 | 0 | 0 | 0 | 0 | 0 | 0 | 0 | 0 | 0 | 0 | 0 | 0 | 0 | 0 | 0 | 0 | 0 | 0 | 0 | 0 | 0 | 0 | 0 | 0 | 0 | 0 | 0 | 0 | 0 | 4WBRS1 | 0 | 0.3359 | 0.00047716
2 | i_soln | 16 | -99 | -99 | -99 | 11.5758 | 4 | 28.1 | 0.0071378 | 0.00717979 | -1.60963e-17 | -1.37989e-13 | 0.0031328 | 6.431e-06 | 1.23e-08 | 0.0014736 | 1.4461e-05 | 4.3022e-05 | 0 | 0 | 5.4604e-05 | 8.5732e-05 | 0.00038514 | 1.9565e-06 | 3.2125e-10 | 1.1981e-07 | 5.6664e-10 | 1.4889e-06 | 9.9099e-07 | 2.8216e-07 | 4.1984e-10 | 0.00026805 | 0.0049951 | 0 | 0 | 0 | 0 | 0 | 0 | 0 | 0 | 0 | 0 | 0 | 0 | 0 | 0 | 0 | 0 | 0 | 0 | 0 | 0 | 0 | 0 | 0 | 0 | 0 | 0 | 0 | 0 | 0 | 0 | 0 | 0 | 0 | 0 | 0 | 0 | 0 | 0 | 4WBRG2 | 0 | 0.27445 | 0.00035725
2 | i_soln | 17 | -99 | -99 | -99 | 11.4299 | 4 | 30.4 | 0.00789356 | 0.00588572 | -1.1727e-17 | -1.07868e-13 | 0.0045898 | 8.8792e-06 | 1.23e-08 | 0.00044995 | 2.0516e-05 | 4.5279e-05 | 0 | 4.0756e-05 | 0 | 0 | 0.00082923 | 4.61e-06 | 4.6166e-08 | 8.3709e-10 | 8.7612e-06 | 6.1321e-08 | 1.5115e-07 | 1.1294e-07 | 2.172e-07 | 0.00034464 | 0.0041835 | 0 | 0 | 0 | 0 | 0 | 0 | 0 | 0 | 0 | 0 | 0 | 0 | 0 | 0 | 0 | 0 | 0 | 0 | 0 | 0 | 0 | 0 | 0 | 0 | 0 | 0 | 0 | 0 | 0 | 0 | 0 | 0 | 0 | 0 | 0 | 0 | 0 | 0 | 5WBR2 | 0 | 0.27763 | 0.00039507
2 | i_soln | 18 | -99 | -99 | -99 | 11.3814 | 4 | 30.2 | 0.00770382 | 0.00549589 | 3.13401e-18 | 3.07573e-14 | 0.0042413 | 7.1627e-05 | 4.3332e-06 | 0.00040004 | 2.2727e-05 | 5.0216e-05 | 0 | 4.1044e-05 | 5.564e-05 | 0 | 0.0007992 | 3.5517e-06 | 3.6489e-07 | 3.0949e-07 | 0.000346 | 1.5336e-07 | 1.8599e-06 | 2.8518e-07 | 1.5405e-07 | 0.00011222 | 0.0036791 | 0 | 0 | 0 | 0 | 0 | 0 | 0 | 0 | 0 | 0 | 0 | 0 | 0 | 0 | 0 | 0 | 0 | 0 | 0 | 0 | 0 | 0 | 0 | 0 | 0 | 0 | 0 | 0 | 0 | 0 | 0 | 0 | 0 | 0 | 0 | 0 | 0 | 0 | 5WBRA2 | 0 | 0.28734 | 0.00038558
2 | i_soln | 19 | -99 | -99 | -99 | 11.428 | 4 | 30.9 | 0.00859599 | 0.00600953 | 1.3773e-17 | 1.21904e-13 | 0.0049291 | 7.4415e-06 | 1.7929e-06 | 0.0003646 | 2.5786e-05 | 5.1373e-05 | 0 | 4.2421e-05 | 5.5469e-05 | 0 | 0.00099233 | 2.9608e-06 | 1.2626e-07 | 8.3709e-10 | 0.00012085 | 7.0197e-08 | 3.1646e-07 | 1.5966e-07 | 1.1818e-07 | 4.2122e-05 | 0.0043208 | 0 | 0 | 0 | 0 | 0 | 0 | 0 | 0 | 0 | 0 | 0 | 0 | 0 | 0 | 0 | 0 | 0 | 0 | 0 | 0 | 0 | 0 | 0 | 0 | 0 | 0 | 0 | 0 | 0 | 0 | 0 | 0 | 0 | 0 | 0 | 0 | 0 | 0 | 5WBRS2 | 0 | 0.28815 | 0.00043023
2 | i_soln | 20 | -99 | -99 | -99 | 11.5168 | 4 | 30.3 | 0.00752993 | 0.007546 | -1.41686e-17 | -1.20563e-13 | 0.0024789 | 5.5637e-06 | 1.23e-08 | 0.0018537 | 2.6254e-05 | 4.147e-05 | 0 | 0 | 5.6746e-05 | 0.00012706 | 0.0004867 | 1.4493e-06 | 3.2125e-10 | 8.3707e-10 | 5.6663e-10 | 7.6098e-08 | 1.2045e-07 | 2.1703e-07 | 4.1984e-10 | 1.1488e-05 | 0.0051243 | 0 | 0 | 0 | 0 | 0 | 0 | 0 | 0 | 0 | 0 | 0 | 0 | 0 | 0 | 0 | 0 | 0 | 0 | 0 | 0 | 0 | 0 | 0 | 0 | 0 | 0 | 0 | 0 | 0 | 0 | 0 | 0 | 0 | 0 | 0 | 0 | 0 | 0 | 5WBRG2 | 0 | 0.26694 | 0.00037687
2 | react | 1 | -99 | 0 | 1 | 9.41211 | 9.28977 | 25.6 | 0.0193047 | 0.0215848 | -2.1582e-16 | -5.64746e-13 | 0.019439 | 2.6003e-05 | 1.2306e-08 | 1.0844e-05 | 6.1942e-05 | 9.2128e-05 | 0 | 0 | 5.1028e-05 | 0 | 5.751e-07 | 9.9023e-06 | 4.983e-07 | 8.9607e-14 | 5.6358e-12 | 1.9889e-06 | 2.8684e-07 | 2.6594e-06 | 1.5907e-07 | 3.548e-06 | 3.0104e-05 | 0.01385 | 0.0024531 | 0 | 0 | 0 | 0 | 5.6129e-10 | 5.6129e-10 | 1.1255e-07 | 1.1255e-07 | 0 | 0 | 0.0049876 | 0.0049876 | 0 | 0 | 0 | 0 | 0 | 0 | 0.0018026 | 0.0018026 | 0 | 0 | 0 | 0 | 0 | 0 | 0 | 0 | 0 | 0 | 1.7334e-07 | 1.7334e-07 | 0 | 0 | 0 | 0 | 1WBR1 | 0 | 1.4719 | 0.0009662
3 | react | 1 | -99 | 0 | 1 | 9.41211 | 9.28977 | 25.6 | 0.0193047 | 0.0215848 | -1.85784e-16 | -4.8615e-13 | 0.019439 | 2.6003e-05 | 1.2306e-08 | 1.0844e-05 | 6.1942e-05 | 9.2128e-05 | 0 | 0 | 5.1028e-05 | 0 | 5.751e-07 | 9.9023e-06 | 4.983e-07 | 8.9607e-14 | 5.6358e-12 | 1.9889e-06 | 2.8684e-07 | 2.6594e-06 | 1.5907e-07 | 3.548e-06 | 3.0104e-05 | 0.01385 | 0.0024531 | 0 | 0 | 0 | 0 | 5.6129e-10 | 5.6129e-10 | 1.1255e-07 | 1.1255e-07 | 0 | 0 | 0.0049876 | 0.0049876 | 0 | 0 | 0 | 0 | 0 | 0 | 0.0018026 | 0.0018026 | 0 | 0 | 0 | 0 | 0 | 0 | 0 | 0 | 0 | 0 | 1.7334e-07 | 1.7334e-07 | 0 | 0 | 0 | 0 | 1WBR1 | 0 | 1.4719 | 0.0009662
3 | react | 2 | -99 | 0 | 1 | 9.39784 | 9.45037 | 25.6 | 0.0185235 | 0.0207826 | -1.83637e-16 | -4.96917e-13 | 0.018737 | 0.00010007 | 1.2305e-08 | 1.107e-05 | 2.8562e-05 | 0.0002782 | 0 | 0 | 5.2977e-05 | 0 | 5.5524e-07 | 1.5779e-05 | 7.2769e-07 | 4.5774e-14 | 5.5529e-12 | 5.7474e-07 | 1.7047e-07 | 2.223e-06 | 4.2043e-07 | 0.00020987 | 2.9064e-05 | 0.013373 | 0.0022771 | 0 | 0 | 0 | 0 | 1.3814e-05 | 1.3814e-05 | 8.3742e-10 | 8.3742e-10 | 0 | 0 | 0.0037377 | 0.0037377 | 0 | 0 | 0 | 0 | 0 | 0 | 0.001476 | 0.001476 | 0 | 0 | 0 | 0 | 0 | 0 | 0 | 0 | 0 | 0 | 0 | 0 | 0 | 0 | 0 | 0 | 1WBRA2 | 0 | 1.4376 | 0.0009271
3 | react | 3 | -99 | 0 | 1 | 9.41958 | 9.34059 | 29.3 | 0.0191745 | 0.0217715 | -4.23227e-17 | -1.10482e-13 | 0.019496 | 2.4974e-05 | 1.2306e-08 | 1.0606e-05 | 7.8428e-05 | 8.7782e-05 | 0 | 0 | 0.00022862 | 0 | 8.2695e-07 | 1.7387e-05 | 4.3005e-07 | 2.0596e-14 | 4.1935e-12 | 9.968e-08 | 1.3891e-07 | 2.7657e-06 | 4.1485e-07 | 0.00028151 | 4.0242e-05 | 0.013352 | 0.0025878 | 0 | 0 | 0 | 0 | 4.6622e-07 | 4.6622e-07 | 8.3748e-10 | 8.3748e-10 | 0 | 0 | 0.0048316 | 0.0048316 | 0 | 0 | 0 | 0 | 0 | 0 | 0.0014071 | 0.0014071 | 0 | 0 | 0 | 0 | 0 | 0 | 0 | 0 | 0 | 0 | 0 | 0 | 0 | 0 | 0 | 0 | 1WBRS1 | 0 | 1.4792 | 0.00095968
3 | react | 4 | -99 | 0 | 1 | 9.56256 | 8.98005 | 30.2 | 0.0315707 | 0.0369003 | -1.03113e-14 | -1.65778e-11 | 0.031856 | 3.9066e-05 | 3.1895e-07 | 9.1722e-06 | 2.4583e-05 | 0.00011824 | 7.9049e-05 | 0 | 5.0957e-05 | 0 | 1.2932e-06 | 2.7586e-06 | 3.8994e-07 | 4.1427e-14 | 4.6356e-12 | 3.5424e-07 | 2.7415e-07 | 3.0721e-07 | 4.2016e-10 | 1.7495e-05 | 6.1828e-05 | 0.018939 | 0.005733 | 0 | 0 | 0 | 0 | 4.4337e-06 | 4.4337e-06 | 8.3796e-10 | 8.3796e-10 | 0 | 0 | 7.286e-06 | 7.286e-06 | 0 | 0 | 0 | 0 | 0 | 0 | 0.012711 | 0.012711 | 0 | 0 | 1.2373e-06 | 1.2373e-06 | 0 | 0 | 0 | 0 | 0 | 0 | 0 | 0 | 0 | 0 | 0 | 0 | 1WBRG2 | 0 | 2.2958 | 0.0015801
3 | react | 5 | -99 | 0 | 1 | 9.23125 | 9.42736 | 29.8 | 0.0104027 | 0.0113763 | -1.80031e-15 | -8.64763e-12 | 0.010491 | 1.4139e-05 | 1.2302e-08 | 1.4288e-05 | 3.3636e-05 | 5.8183e-05 | 0 | 0 | 5.0215e-05 | 0 | 5.4168e-07 | 6.9536e-06 | 2.059e-07 | 2.9149e-14 | 3.3788e-12 | 7.2855e-08 | 1.4676e-07 | 8.4952e-07 | 1.24e-07 | 3.3304e-05 | 2.6094e-05 | 0.0082999 | 0.0009503 | 0 | 0 | 0 | 0 | 5.6337e-10 | 5.6337e-10 | 8.372e-10 | 8.372e-10 | 0 | 0 | 0.0023319 | 0.0023319 | 0 | 0 | 0 | 0 | 0 | 0 | 0.00089725 | 0.00089725 | 0 | 0 | 0 | 0 | 0 | 0 | 0 | 0 | 0 | 0 | 0 | 0 | 0 | 0 | 0 | 0 | 2WBR1 | 0 | 0.82188 | 0.00052066
3 | react | 6 | -99 | 0 | 1 | 9.26341 | 9.18688 | 30.1 | 0.0114896 | 0.0128108 | -1.68834e-15 | -7.23948e-12 | 0.011727 | 6.2151e-05 | 1.2303e-08 | 1.3426e-05 | 0.00016592 | 8.3808e-05 | 0 | 4.2243e-05 | 5.3073e-05 | 0 | 6.031e-07 | 1.0931e-05 | 4.1855e-07 | 6.8547e-14 | 3.3862e-12 | 1.5241e-06 | 3.1769e-07 | 9.9778e-07 | 3.2367e-07 | 0.00014921 | 2.8884e-05 | 0.0089495 | 0.0011285 | 0 | 0 | 0 | 0 | 4.1075e-05 | 4.1075e-05 | 1.0959e-07 | 1.0959e-07 | 0 | 0 | 0.0024691 | 0.0024691 | 0 | 0 | 0 | 0 | 0 | 0 | 0.0010944 | 0.0010944 | 0 | 0 | 0 | 0 | 0 | 0 | 0 | 0 | 0 | 0 | 9.0217e-08 | 9.0217e-08 | 0 | 0 | 0 | 0 | 2WBRA1 | 0 | 0.91896 | 0.00057506
3 | react | 7 | -99 | 0 | 1 | 9.20288 | 9.44873 | 30.1 | 0.00958257 | 0.0104414 | -3.56864e-16 | -1.85907e-12 | 0.0096683 | 1.5438e-05 | 6.894e-07 | 1.5113e-05 | 3.4783e-05 | 6.2216e-05 | 0 | 0 | 5.0435e-05 | 0 | 5.1946e-07 | 1.1539e-05 | 1.2119e-07 | 2.761e-14 | 3.2271e-12 | 6.2967e-08 | 1.0251e-07 | 6.0186e-07 | 3.6771e-07 | 0.00017984 | 2.4875e-05 | 0.0077098 | 0.00082167 | 0 | 0 | 0 | 0 | 1.5995e-05 | 1.5995e-05 | 8.3719e-10 | 8.3719e-10 | 0 | 0 | 0.0018543 | 0.0018543 | 0 | 0 | 0 | 0 | 0 | 0 | 0.0010012 | 0.0010012 | 0 | 0 | 5.7578e-07 | 5.7578e-07 | 0 | 0 | 0 | 0 | 0 | 0 | 0 | 0 | 0 | 0 | 0 | 0 | 2WBRS1 | 0 | 0.76852 | 0.00047961
3 | react | 8 | -99 | 0 | 1 | 9.2829 | 9.38141 | 29.6 | 0.0122361 | 0.0136007 | -3.0303e-14 | -1.2322e-10 | 0.01243 | 1.7589e-05 | 5.638e-07 | 1.3012e-05 | 2.8318e-05 | 5.8082e-05 | 5.3663e-05 | 0 | 5.0346e-05 | 0 | 6.0434e-07 | 2.7498e-06 | 1.0042e-07 | 2.9859e-14 | 3.5841e-12 | 1.0655e-07 | 2.4299e-07 | 1.8067e-07 | 4.2001e-10 | 0.00017155 | 2.9231e-05 | 0.0094579 | 0.001247 | 0 | 0 | 0 | 0 | 4.6934e-06 | 4.6934e-06 | 8.3759e-10 | 8.3759e-10 | 0 | 0 | 2.3937e-06 | 2.3937e-06 | 0 | 0 | 0 | 0 | 0 | 0 | 0.012424 | 0.012424 | 0 | 0 | 9.1801e-07 | 9.1801e-07 | 0 | 0 | 0 | 0 | 0 | 0 | 0 | 0 | 0 | 0 | 0 | 0 | 2WBRG1 | 0 | 0.9707 | 0.00061242
3 | react | 9 | -99 | 0 | 1 | 9.07901 | 9.40063 | 30.2 | 0.00671883 | 0.00721916 | -1.50385e-15 | -1.11199e-11 | 0.0067786 | 1.1167e-05 | 1.2301e-08 | 2.0296e-05 | 1.9512e-05 | 4.9994e-05 | 0 | 0 | 5.4772e-05 | 0 | 3.8792e-07 | 6.4599e-06 | 2.1605e-07 | 6.2302e-14 | 2.9463e-12 | 2.0352e-06 | 3.5974e-07 | 2.6325e-07 | 4.1987e-10 | 0.00019148 | 1.8532e-05 | 0.005697 | 0.00043634 | 0 | 0 | 0 | 0 | 1.2208e-06 | 1.2208e-06 | 1.2727e-07 | 1.2727e-07 | 0 | 0 | 0.0012604 | 0.0012604 | 0 | 0 | 0 | 0 | 0 | 0 | 0.00094431 | 0.00094431 | 0 | 0 | 0 | 0 | 0 | 0 | 0 | 0 | 0 | 0 | 1.4346e-07 | 1.4346e-07 | 0 | 0 | 0 | 0 | 3WBR2 | 0 | 0.55336 | 0.00033628
3 | react | 10 | -99 | 0 | 1 | 9.09935 | 9.43861 | 29.6 | 0.0071704 | 0.00778998 | -3.62497e-15 | -2.48834e-11 | 0.0072835 | 3.6456e-05 | 9.6343e-07 | 1.9396e-05 | 2.4798e-05 | 6.0745e-05 | 0 | 4.3889e-05 | 7.0937e-05 | 0 | 3.8596e-07 | 7.6579e-06 | 3.475e-07 | 5.7047e-14 | 3.1312e-12 | 1.6197e-07 | 3.1604e-07 | 4.3469e-07 | 2.3417e-07 | 0.0002048 | 1.8659e-05 | 0.0060421 | 0.00048409 | 0 | 0 | 0 | 0 | 0.00017947 | 0.00017947 | 1.2055e-07 | 1.2055e-07 | 0 | 0 | 0.0013468 | 0.0013468 | 0 | 0 | 0 | 0 | 0 | 0 | 0.00096275 | 0.00096275 | 0 | 0 | 7.0458e-07 | 7.0458e-07 | 0 | 0 | 0 | 0 | 0 | 0 | 0 | 0 | 0 | 0 | 0 | 0 | 3WBRA2 | 0 | 0.59604 | 0.00035888
3 | react | 11 | -99 | 0 | 1 | 9.08697 | 9.51281 | 31.4 | 0.00672431 | 0.00727655 | 1.16249e-17 | 8.54643e-14 | 0.006809 | 1.2599e-05 | 9.521e-07 | 1.9595e-05 | 1.8627e-05 | 7.2226e-05 | 0 | 0 | 5.6557e-05 | 0 | 4.4085e-07 | 6.7918e-06 | 1.9371e-07 | 2.4413e-14 | 2.6888e-12 | 1.2274e-07 | 2.2884e-07 | 2.7315e-07 | 2.2509e-07 | 2.5142e-06 | 2.0571e-05 | 0.005702 | 0.00045491 | 0 | 0 | 0 | 0 | 6.1343e-05 | 6.1343e-05 | 8.3712e-10 | 8.3712e-10 | 0 | 0 | 0.0013731 | 0.0013731 | 0 | 0 | 0 | 0 | 0 | 0 | 0.0010386 | 0.0010386 | 0 | 0 | 1.4998e-06 | 1.4998e-06 | 0 | 0 | 0 | 0 | 0 | 0 | 0 | 0 | 0 | 0 | 0 | 0 | 3WBRS2 | 0 | 0.54426 | 0.00033655
3 | react | 12 | -99 | 0 | 1 | 8.92385 | 9.8218 | 29.7 | 0.00457298 | 0.00516961 | 5.21915e-16 | 5.3456e-12 | 0.004851 | 8.8437e-06 | 1.23e-08 | 3.4009e-05 | 2.287e-05 | 0.00026895 | 5.2821e-06 | 0 | 5.7277e-05 | 5.5219e-05 | 2.5613e-07 | 2.5544e-06 | 4.2735e-08 | 2.5616e-14 | 2.8347e-12 | 7.563e-08 | 1.8845e-07 | 3.3267e-07 | 4.1986e-10 | 0.00023183 | 1.2348e-05 | 0.0039654 | 0.00020288 | 0 | 0 | 0 | 0 | 7.8323e-07 | 7.8323e-07 | 8.3713e-10 | 8.3713e-10 | 7.0563e-05 | 7.0563e-05 | 1.8174e-05 | 1.8174e-05 | 0 | 0 | 0 | 0 | 0 | 0 | 0.0024523 | 0.0024523 | 0 | 0 | 0 | 0 | 0 | 0 | 0 | 0 | 0 | 0 | 0 | 0 | 0 | 0 | 0 | 0 | 3WBRG3 | 0 | 0.4038 | 0.00022888
3 | react | 13 | -99 | 0 | 1 | 8.98349 | 9.55138 | 29.9 | 0.00520539 | 0.00556502 | -9.03698e-17 | -8.57457e-13 | 0.0052556 | 9.8004e-06 | 1.23e-08 | 2.6797e-05 | 1.7889e-05 | 5.1177e-05 | 0 | 0 | 5.4821e-05 | 0 | 2.9997e-07 | 5.3798e-06 | 5.6896e-08 | 5.6539e-14 | 2.8661e-12 | 1.5021e-06 | 3.9226e-07 | 1.4747e-07 | 1.2219e-07 | 0.00023893 | 1.4409e-05 | 0.0045475 | 0.00026998 | 0 | 0 | 0 | 0 | 2.6309e-06 | 2.6309e-06 | 8.7808e-08 | 8.7808e-08 | 8.8656e-05 | 8.8656e-05 | 0.000761 | 0.000761 | 0 | 0 | 0 | 0 | 0 | 0 | 0.00067872 | 0.00067872 | 0 | 0 | 0 | 0 | 0 | 0 | 0 | 0 | 0 | 0 | 8.3135e-08 | 8.3135e-08 | 0 | 0 | 0 | 0 | 4WBR2 | 0 | 0.44003 | 0.00026053
3 | react | 14 | -99 | 0 | 1 | 8.96442 | 9.56065 | 29.3 | 0.00495997 | 0.00536192 | 1.2173e-12 | 1.19631e-08 | 0.0050423 | 2.796e-05 | 1.5545e-06 | 2.8698e-05 | 2.0537e-05 | 5.7863e-05 | 0 | 4.3035e-05 | 5.6844e-05 | 0 | 2.7136e-07 | 4.8967e-06 | 3.6723e-07 | 7.2678e-14 | 2.9811e-12 | 4.9391e-07 | 3.9663e-07 | 3.1717e-07 | 2.3229e-07 | 5.4776e-05 | 1.3188e-05 | 0.0043852 | 0.00024547 | 0 | 0 | 0 | 0 | 0.00031431 | 0.00031431 | 3.1095e-07 | 3.1095e-07 | 0 | 0 | 0.00094129 | 0.00094129 | 0 | 0 | 0 | 0 | 0 | 0 | 0.00035964 | 0.00035964 | 0 | 0 | 5.2149e-06 | 5.2149e-06 | 0 | 0 | 0 | 0 | 0 | 0 | 4.9525e-08 | 4.9525e-08 | 0 | 0 | 0 | 0 | 4WBRA2 | 0 | 0.41668 | 0.00024825
3 | react | 15 | -99 | 0 | 1 | 8.99489 | 9.6683 | 30.7 | 0.00530593 | 0.00567906 | -2.12901e-16 | -1.98222e-12 | 0.00536 | 9.6725e-06 | 1.23e-08 | 2.5597e-05 | 1.5578e-05 | 5.1149e-05 | 0 | 0 | 5.4984e-05 | 0 | 3.3153e-07 | 4.1644e-06 | 1.0712e-07 | 2.4098e-14 | 2.7027e-12 | 4.3788e-07 | 3.2305e-07 | 1.4212e-07 | 1.3004e-07 | 0.00024962 | 1.5678e-05 | 0.0046168 | 0.0002861 | 0 | 0 | 0 | 0 | 6.0786e-05 | 6.0786e-05 | 8.3709e-10 | 8.3709e-10 | 5.0844e-05 | 5.0844e-05 | 0.0008618 | 0.0008618 | 0 | 0 | 0 | 0 | 0 | 0 | 0.00063824 | 0.00063824 | 0 | 0 | 0 | 0 | 0 | 0 | 0 | 0 | 0 | 0 | 0 | 0 | 0 | 0 | 0 | 0 | 4WBRS1 | 0 | 0.44799 | 0.00026556
3 | react | 16 | -99 | 0 | 1 | 8.76007 | 9.92168 | 28.1 | 0.00316195 | 0.00345461 | 3.52228e-14 | 5.45042e-10 | 0.0031327 | 6.4309e-06 | 1.23e-08 | 6.354e-05 | 1.4461e-05 | 4.3021e-05 | 0 | 0 | 5.4555e-05 | 8.573e-05 | 1.4976e-07 | 1.9564e-06 | 3.2124e-10 | 7.492e-14 | 3.0382e-12 | 1.4889e-06 | 7.5727e-07 | 2.8216e-07 | 4.1983e-10 | 0.00020506 | 7.4407e-06 | 0.0027489 | 9.0111e-05 | 0 | 0 | 0 | 0 | 5.636e-10 | 5.636e-10 | 1.1981e-07 | 1.1981e-07 | 3.1495e-05 | 3.1495e-05 | 0.000322 | 0.000322 | 0 | 0 | 0 | 0 | 0 | 0 | 0.0014101 | 0.0014101 | 0 | 0 | 0 | 0 | 0 | 0 | 0 | 0 | 0 | 0 | 4.6741e-08 | 4.6741e-08 | 0 | 0 | 0 | 0 | 4WBRG2 | 0 | 0.27607 | 0.00015826
3 | react | 17 | -99 | 0 | 1 | 8.93658 | 4.14128 | 30.4 | 0.0045597 | 0.00486045 | 3.65322e-13 | 3.95494e-09 | 0.0045898 | 8.8792e-06 | 1.23e-08 | 3.082e-05 | 2.0516e-05 | 4.528e-05 | 0 | 4.0756e-05 | 0 | 0 | 2.8055e-07 | 4.61e-06 | 4.6166e-08 | 8.3709e-10 | 2.6929e-12 | 6.1321e-08 | 1.5115e-07 | 1.1294e-07 | 2.172e-07 | 0.00024049 | 1.3342e-05 | 0.0040325 | 0.0002138 | 0 | 0 | 0 | 0 | 8.7612e-06 | 8.7612e-06 | 0 | 0 | 5.2073e-05 | 5.2073e-05 | 0.0007248 | 0.0007248 | 0 | 0 | 0 | 0 | 0 | 0 | 0.00041913 | 0.00041913 | 0 | 0 | 0 | 0 | 0 | 0 | 0 | 0 | 0 | 0 | 0 | 0 | 0 | 0 | 0 | 0 | 5WBR2 | 0 | 0.3891 | 0.00022821
3 | react | 18 | -99 | 0 | 1 | 8.90752 | 9.57056 | 30.2 | 0.00422073 | 0.00456685 | 7.09646e-18 | 8.15898e-14 | 0.0042413 | 7.1626e-05 | 1.8716e-06 | 3.4052e-05 | 2.2727e-05 | 5.0216e-05 | 0 | 4.1044e-05 | 5.5516e-05 | 0 | 2.5713e-07 | 3.5517e-06 | 3.6489e-07 | 7.1423e-14 | 2.7024e-12 | 1.5336e-07 | 4.3142e-07 | 2.8518e-07 | 1.5405e-07 | 0.00011221 | 1.2274e-05 | 0.0037747 | 0.00018535 | 0 | 0 | 0 | 0 | 0.000346 | 0.000346 | 3.0949e-07 | 3.0949e-07 | 0 | 0 | 0.00079895 | 0.00079895 | 0 | 0 | 0 | 0 | 0 | 0 | 0.00036352 | 0.00036352 | 0 | 0 | 2.4616e-06 | 2.4616e-06 | 0 | 0 | 0 | 0 | 0 | 0 | 2.857e-07 | 2.857e-07 | 0 | 0 | 0 | 0 | 5WBRA2 | 0 | 0.36176 | 0.00021125
3 | react | 19 | -99 | 0 | 1 | 8.96282 | 9.69393 | 30.9 | 0.00482565 | 0.00522392 | 8.98338e-18 | 9.06567e-14 | 0.0049291 | 7.4415e-06 | 1.4908e-06 | 2.8176e-05 | 2.5786e-05 | 5.1373e-05 | 0 | 4.2421e-05 | 5.5468e-05 | 0 | 3.1267e-07 | 2.9608e-06 | 1.2626e-07 | 2.3909e-14 | 2.6185e-12 | 7.0198e-08 | 3.1646e-07 | 1.5966e-07 | 1.1818e-07 | 4.2122e-05 | 1.4726e-05 | 0.0042626 | 0.00024405 | 0 | 0 | 0 | 0 | 0.00012085 | 0.00012085 | 8.3706e-10 | 8.3706e-10 | 0 | 0 | 0.00099202 | 0.00099202 | 0 | 0 | 0 | 0 | 0 | 0 | 0.00033612 | 0.00033612 | 0 | 0 | 3.0215e-07 | 3.0215e-07 | 0 | 0 | 0 | 0 | 0 | 0 | 0 | 0 | 0 | 0 | 0 | 0 | 5WBRS2 | 0 | 0.40419 | 0.00024152
3 | react | 20 | -99 | 0 | 1 | 8.66714 | 10.0883 | 30.3 | 0.00254265 | 0.00287748 | -1.53908e-17 | -2.92862e-13 | 0.0024788 | 5.5636e-06 | 1.2299e-08 | 8.989e-05 | 2.6253e-05 | 4.1469e-05 | 0 | 0 | 5.6744e-05 | 0.00012706 | 1.4736e-07 | 1.4493e-06 | 3.2124e-10 | 3.4536e-14 | 2.4777e-12 | 7.6097e-08 | 1.2045e-07 | 2.1703e-07 | 4.1983e-10 | 1.1487e-05 | 7.0071e-06 | 0.0021369 | 5.7973e-05 | 0 | 0 | 0 | 0 | 5.6416e-10 | 5.6416e-10 | 8.3704e-10 | 8.3704e-10 | 0 | 0 | 0.00048656 | 0.00048656 | 0 | 0 | 0 | 0 | 0 | 0 | 0.0017638 | 0.0017638 | 0 | 0 | 0 | 0 | 0 | 0 | 0 | 0 | 0 | 0 | 0 | 0 | 0 | 0 | 0 | 0 | 5WBRG2 | 0 | 0.21463 | 0.00012726
Simlaution 7
|  | Goethite FeOOH | Pyrolusite MnO2 | Kaolinite Al2SiO2O5(OH)4 | Diaspore AlOH2 | Calcite CaCO3 | Dolomite CaMg(CO3)2 | Hydrozincite Zn5(OH)6(CO3)2
| BR | 5.6129e-10 | 1.1255e-07 | 0 | 0.0049876 | 0.0018026 | 0 | 1.7334e-07
| Açaí | 1.3814e-05 | 8.3742e-10 | 0 | 0.0037377 | 0.001476 | 0 | 0
| Soil | 4.6622e-07 | 8.3748e-10 | 0 | 0.0048316 | 0.0014071 | 0 | 0
| Gypsum | 4.4337e-06 | 8.3796e-10 | 0 | 7.286e-06 | 0.012711 | 1.2373e-06 | 0
| BR | 5.6337e-10 | 8.372e-10 | 0 | 0.0023319 | 0.00089725 | 0 | 0
| Açaí | 4.1075e-05 | 1.0959e-07 | 0 | 0.0024691 | 0.0010944 | 0 | 9.0217e-08
| Soil | 1.5995e-05 | 8.3719e-10 | 0 | 0.0018543 | 0.0010012 | 5.7578e-07 | 0
| Gypsum | 4.6934e-06 | 8.3759e-10 | 0 | 2.3937e-06 | 0.012424 | 9.1801e-07 | 0
| BR | 1.2208e-06 | 1.2727e-07 | 0 | 0.0012604 | 0.00094431 | 0 | 1.4346e-07
| Açaí | 0.00017947 | 1.2055e-07 | 0 | 0.0013468 | 0.00096275 | 7.0458e-07 | 0
| Soil | 6.1343e-05 | 8.3712e-10 | 0 | 0.0013731 | 0.0010386 | 1.4998e-06 | 0
| Gypsum | 7.8323e-07 | 8.3713e-10 | 7.0563e-05 | 1.8174e-05 | 0.0024523 | 0 | 0
| BR | 2.6309e-06 | 8.7808e-08 | 8.8656e-05 | 0.000761 | 0.00067872 | 0 | 8.3135e-08
| Açaí | 0.00031431 | 3.1095e-07 | 0 | 0.00094129 | 0.00035964 | 5.2149e-06 | 4.9525e-08
| Soil | 6.0786e-05 | 8.3709e-10 | 5.0844e-05 | 0.0008618 | 0.00063824 | 0 | 0
| Gypsum | 5.636e-10 | 1.1981e-07 | 3.1495e-05 | 0.000322 | 0.0014101 | 0 | 4.6741e-08
| BR | 8.7612e-06 | 0 | 5.2073e-05 | 0.0007248 | 0.00041913 | 0 | 0
| Açaí | 0.000346 | 3.0949e-07 | 0 | 0.00079895 | 0.00036352 | 2.4616e-06 | 2.857e-07
| Soil | 0.00012085 | 8.3706e-10 | 0 | 0.00099202 | 0.00033612 | 3.0215e-07 | 0
| Gypsum | 5.6416e-10 | 8.3704e-10 | 0 | 0.00048656 | 0.0017638 | 0 | 0
|  | Calcite | Dolomite | Hydrozincite
| 1WBR1 | 0.0018026 | 0 | 1.7334e-07
| 1WBRA2 | 0.001476 | 0 | 0
| 1WBRS1 | 0.0014071 | 0 | 0
| 1WBRG2 | 0.012711 | 1.2373e-06 | 0
| 2WBR1 | 0.00089725 | 0 | 0
| 2WBRA1 | 0.0010944 | 0 | 9.0217e-08
| 2WBRS1 | 0.0010012 | 5.7578e-07 | 0
| 2WBRG1 | 0.012424 | 9.1801e-07 | 0
| 3WBR2 | 0.00094431 | 0 | 1.4346e-07
| 3WBRA2 | 0.00096275 | 7.0458e-07 | 0
| 3WBRS2 | 0.0010386 | 1.4998e-06 | 0
| 3WBRG3 | 0.0024523 | 0 | 0
| 4WBR2 | 0.00067872 | 0 | 8.3135e-08
| 4WBRA2 | 0.00035964 | 5.2149e-06 | 4.9525e-08
| 4WBRS1 | 0.00063824 | 0 | 0
| 4WBRG2 | 0.0014101 | 0 | 4.6741e-08
| 5WBR2 | 0.00041913 | 0 | 0
| 5WBRA2 | 0.00036352 | 2.4616e-06 | 2.857e-07
| 5WBRS2 | 0.00033612 | 3.0215e-07 | 0
| 5WBRG2 | 0.0017638 | 0 | 0
Simluation 8

## Sheet2
| Kaolinte | Magnetite | Pyrolusite | Boehmite | Diaspore | Gibbsite | Goethite | Cuprite | Fe(OH)3 1;3 | Fe(OH)2
| Al2SiO2O5(OH)4 2:4 | Fe3O4 | MnO2 | AlO2H | AlHO2 | Al(OH)3 | FeOOH | Cu2O
| Ratios | Fe vs Al | Fe vs Si | Al vs Si | OH- vs Fe | OH- vs Al | OH- vs Mn | OH- vs Na
| outpugil mol/l |  |  |  | Fe vs OH- | [6 empty] | Fe | m_OH- | m_HCO3- | m_CO3-2
[11 empty] | s1 |  | 1.7387e-05 | 0.0080005 | 0.00081175
[11 empty] | s2 |  | 1.1612e-05 | 0.0053452 | 0.00035603
[11 empty] | s3 |  | 2.7733e-05 | 0.0092026 | 0.0012226
[11 empty] | 3 |  | 3.5425e-06 | 0.0010846 | 1.9117e-05
[13 empty] | 2.4133e-05 | 0.0076748 | 0.00082242
[13 empty] | 1.4469e-05 | 0.0044839 | 0.00028103
[13 empty] | 2.2409e-05 | 0.0069443 | 0.00067431
[13 empty] | 3.5751e-06 | 0.0011543 | 2.0421e-05
[13 empty] | 1.9757e-05 | 0.0060719 | 0.00050626
[13 empty] | 9.2611e-06 | 0.0029989 | 0.00011937
[13 empty] | 1.954e-05 | 0.0054148 | 0.00041788
[13 empty] | 1.0126e-05 | 0.00325 | 0.00014194
[13 empty] | 1.6501e-05 | 0.005206 | 0.00036175
[13 empty] | 8.4086e-06 | 0.0027959 | 9.9857e-05
[13 empty] | 1.1446e-05 | 0.0033704 | 0.00015367
[13 empty] | 1.0899e-05 | 0.0040245 | 0.00020162
[13 empty] | 1.5287e-05 | 0.0046193 | 0.0002858
[13 empty] | 8.7199e-06 | 0.0026815 | 9.3984e-05
[13 empty] | 1.0717e-05 | 0.0031022 | 0.0001297
[13 empty] | 1.1981e-05 | 0.0036518 | 0.00017885
Using simulation5
|  | sim | state | soln | dist_x | time | step | pH | pe | temp | Alk | mu | charge | pct_err | Na | K | Mg | Ca | F | Cl | S(+6) | Br | N(+5) | P(5) | Al | V | Cr | Mn | Fe | Cu | Zn | Ga | As | Si | m_OH- | m_HCO3- | m_CO3-2 | si_Fe(OH)2 | si_Fe(OH)3 | si_Gibbsite | si_Goethite | si_Pyrolusite | si_Kaolinite | si_Diaspore | si_Magnetite | si_Boehmite | si_Cuprite | si_Calcite | si_Monohydrocalcite | si_Dolomite | si_Magnesite | si_Aragonite | si_Dawsonite | si_Hydrozincite | si_Rhodochrosite | si_Siderite | si_CO2(g) | Sample_Ref | EC_(uS/cm) | TDS_g/kg-solution | alk_mg/L
|  | 2 | i_soln | 1 | -99 | -99 | -99 | 12.1759 | 4 | 25.6 | 0.0378744 | 0.0244285 | -2.53529e-17 | -5.55565e-14 | 0.019439 | 2.6003e-05 | 1.2306e-08 | 0.0018134 | 6.1941e-05 | 9.2127e-05 | 0 | 0 | 5.1074e-05 | 0 | 0.0049882 | 9.9022e-06 | 4.9829e-07 | 1.1255e-07 | 5.6692e-10 | 1.9889e-06 | 1.1535e-06 | 2.6594e-06 | 1.5907e-07 | 3.548e-06 | 0.017609 | 0 | 0 | -16.9145 | -5.4981 | 0.5747 | -0.3965 | 5.1647 | -6.1777 | 1.1716 | -13.1711 | 0.7695 | -6.6953 | -999.999 | -999.999 | -999.999 | -999.999 | -999.999 | -999.999 | -999.999 | -999.999 | -999.999 | -999.999 | 1WBR1 | 0 | 1.127 | 0.0018956
|  | 2 | i_soln | 2 | -99 | -99 | -99 | 12.1679 | 4 | 25.6 | 0.0327022 | 0.0228653 | -1.85325e-16 | -4.30763e-13 | 0.018737 | 0.00010007 | 1.2306e-08 | 0.001487 | 2.8562e-05 | 0.00027821 | 0 | 0 | 5.2979e-05 | 0 | 0.0037382 | 1.5779e-05 | 7.277e-07 | 8.3746e-10 | 1.3814e-05 | 5.7474e-07 | 1.7047e-07 | 2.223e-06 | 4.2043e-07 | 0.00020987 | 0.017215 | 0 | 0 | -12.5099 | -1.1016 | 0.4593 | 4 | 3.4874 | -2.8322 | 1.0561 | 0.0265 | 0.654 | -7.7111 | -999.999 | -999.999 | -999.999 | -999.999 | -999.999 | -999.999 | -999.999 | -999.999 | -999.999 | -999.999 | 1WBRA2 | 0 | 1.0443 | 0.0016367
|  | 2 | i_soln | 3 | -99 | -99 | -99 | 12.0337 | 4 | 29.3 | 0.0364836 | 0.0234133 | -3.07567e-17 | -6.96547e-14 | 0.019495 | 2.4974e-05 | 1.2306e-08 | 0.0014177 | 7.8427e-05 | 8.7781e-05 | 0 | 0 | 0.00022861 | 0 | 0.0048324 | 1.7386e-05 | 4.3004e-07 | 8.375e-10 | 4.6622e-07 | 9.9679e-08 | 1.3891e-07 | 2.7656e-06 | 4.1484e-07 | 0.00028151 | 0.016625 | 0 | 0 | -13.5596 | -2.2604 | 0.5382 | 2.7929 | 3.753 | -2.3324 | 1.151 | -3.4409 | 0.755 | -8.3881 | -999.999 | -999.999 | -999.999 | -999.999 | -999.999 | -999.999 | -999.999 | -999.999 | -999.999 | -999.999 | 1WBRS1 | 0 | 1.1185 | 0.001826
|  | 2 | i_soln | 4 | -99 | -99 | -99 | 12.4871 | 4 | 30.2 | 0.0570342 | 0.0649295 | -8.72801e-15 | -7.98707e-12 | 0.031867 | 3.9079e-05 | 1.5564e-06 | 0.012721 | 2.4591e-05 | 0.00011828 | 7.9075e-05 | 0 | 5.0975e-05 | 0 | 8.5796e-06 | 2.7596e-06 | 3.9007e-07 | 8.38e-10 | 4.4337e-06 | 3.5436e-07 | 2.7424e-07 | 3.0732e-07 | 4.203e-10 | 1.7501e-05 | 0.054291 | 0 | 0 | -13.4803 | -1.7223 | -2.7374 | 3.3199 | 4.5372 | -12.5676 | -2.1206 | -2.3075 | -2.5151 | -10.2531 | -999.999 | -999.999 | -999.999 | -999.999 | -999.999 | -999.999 | -999.999 | -999.999 | -999.999 | -999.999 | 1WBRG2 | 0 | 2.2258 | 0.0028546
|  | 2 | i_soln | 5 | -99 | -99 | -99 | 11.8001 | 4 | 29.8 | 0.0191927 | 0.0131172 | -1.92596e-15 | -7.86152e-12 | 0.010491 | 1.4139e-05 | 1.2302e-08 | 0.00091154 | 3.3636e-05 | 5.8182e-05 | 0 | 0 | 5.0215e-05 | 0 | 0.0023324 | 6.9535e-06 | 2.059e-07 | 8.3723e-10 | 5.6674e-10 | 7.2854e-08 | 1.4676e-07 | 8.4951e-07 | 1.24e-07 | 3.3304e-05 | 0.0097379 | 0 | 0 | -15.9742 | -4.9053 | 0.4481 | 0.1414 | 3.3608 | -3.7225 | 1.0627 | -11.1592 | 0.6676 | -7.1392 | -999.999 | -999.999 | -999.999 | -999.999 | -999.999 | -999.999 | -999.999 | -999.999 | -999.999 | -999.999 | 2WBR1 | 0 | 0.59153 | 0.0009606
|  | 2 | i_soln | 6 | -99 | -99 | -99 | 11.8359 | 4 | 30.1 | 0.0211278 | 0.0149354 | -1.66569e-15 | -6.00253e-12 | 0.011727 | 6.2151e-05 | 1.2303e-08 | 0.0011078 | 0.00016592 | 8.3808e-05 | 0 | 4.2243e-05 | 5.3118e-05 | 0 | 0.0024697 | 1.0931e-05 | 4.1855e-07 | 1.0959e-07 | 4.1075e-05 | 1.5241e-06 | 7.6878e-07 | 9.9778e-07 | 3.2367e-07 | 0.00014921 | 0.010881 | 0 | 0 | -11.176 | -0.0693 | 0.4209 | 4.9736 | 4.9564 | -2.5932 | 1.0368 | 3.3032 | 0.6422 | -4.733 | -999.999 | -999.999 | -999.999 | -999.999 | -999.999 | -999.999 | -999.999 | -999.999 | -999.999 | -999.999 | 2WBRA1 | 0 | 0.67928 | 0.0010574
|  | 2 | i_soln | 7 | -99 | -99 | -99 | 11.7773 | 4 | 30.1 | 0.0171662 | 0.0125875 | -3.09965e-16 | -1.33541e-12 | 0.0096683 | 1.5438e-05 | 1.2652e-06 | 0.0010169 | 3.4783e-05 | 6.2216e-05 | 0 | 0 | 5.0435e-05 | 0 | 0.0018548 | 1.1539e-05 | 1.2119e-07 | 8.3722e-10 | 1.5995e-05 | 6.2967e-08 | 1.0251e-07 | 6.0186e-07 | 3.6771e-07 | 0.00017984 | 0.0094214 | 0 | 0 | -11.4649 | -0.4168 | 0.3592 | 4.626 | 3.3513 | -2.3854 | 0.9751 | 2.3192 | 0.5804 | -7.1182 | -999.999 | -999.999 | -999.999 | -999.999 | -999.999 | -999.999 | -999.999 | -999.999 | -999.999 | -999.999 | 2WBRS1 | 0 | 0.55753 | 0.00085917
|  | 2 | i_soln | 8 | -99 | -99 | -99 | 12.3263 | 4 | 29.6 | 0.0371033 | 0.0459496 | -3.03148e-14 | -4.29001e-11 | 0.012433 | 1.7593e-05 | 1.482e-06 | 0.012438 | 2.8325e-05 | 5.8096e-05 | 5.3676e-05 | 0 | 5.0359e-05 | 0 | 2.9982e-06 | 2.7505e-06 | 1.0045e-07 | 8.3762e-10 | 4.6934e-06 | 1.0658e-07 | 2.4305e-07 | 1.8072e-07 | 4.2011e-10 | 0.00017159 | 0.034938 | 0 | 0 | -13.1481 | -1.5545 | -2.9941 | 3.495 | 4.2524 | -10.4235 | -2.38 | -1.6251 | -2.7755 | -10.244 | -999.999 | -999.999 | -999.999 | -999.999 | -999.999 | -999.999 | -999.999 | -999.999 | -999.999 | -999.999 | 2WBRG1 | 0 | 1.4356 | 0.001857
|  | 2 | i_soln | 9 | -99 | -99 | -99 | 11.6551 | 4 | 30.2 | 0.0123916 | 0.00956998 | -1.48616e-15 | -8.60767e-12 | 0.0067786 | 1.1167e-05 | 1.2301e-08 | 0.0009646 | 1.9512e-05 | 4.9994e-05 | 0 | 0 | 5.4823e-05 | 0 | 0.0012608 | 6.46e-06 | 2.1605e-07 | 1.2727e-07 | 1.2208e-06 | 2.0352e-06 | 1.077e-06 | 2.6325e-07 | 4.1987e-10 | 0.00019148 | 0.007068 | 0 | 0 | -12.3291 | -1.4025 | 0.3152 | 3.639 | 4.5645 | -2.1003 | 0.9314 | -0.5192 | 0.5369 | -3.3199 | -999.999 | -999.999 | -999.999 | -999.999 | -999.999 | -999.999 | -999.999 | -999.999 | -999.999 | -999.999 | 3WBR2 | 0 | 0.4118 | 0.0006202
|  | 2 | i_soln | 10 | -99 | -99 | -99 | 11.6856 | 4 | 29.6 | 0.0133189 | 0.0101487 | -3.60635e-15 | -1.96126e-11 | 0.0072835 | 3.6457e-05 | 1.668e-06 | 0.00098285 | 2.4798e-05 | 6.0745e-05 | 0 | 4.389e-05 | 7.0986e-05 | 0 | 0.0013472 | 7.6579e-06 | 3.4751e-07 | 1.2055e-07 | 0.00017947 | 1.6197e-07 | 3.1604e-07 | 4.347e-07 | 2.3418e-07 | 0.00020481 | 0.0072815 | 0 | 0 | -10.2484 | 0.7048 | 0.3386 | 5.754 | 4.5473 | -2.0377 | 0.9524 | 5.7919 | 0.557 | -5.7177 | -999.999 | -999.999 | -999.999 | -999.999 | -999.999 | -999.999 | -999.999 | -999.999 | -999.999 | -999.999 | 3WBRA2 | 0 | 0.46195 | 0.00066661
|  | 2 | i_soln | 11 | -99 | -99 | -99 | 11.6309 | 4 | 31.4 | 0.012988 | 0.00991624 | 8.7755e-18 | 4.93462e-14 | 0.006809 | 1.26e-05 | 2.4519e-06 | 0.0010597 | 1.8627e-05 | 7.2227e-05 | 0 | 0 | 5.6558e-05 | 0 | 0.0013735 | 6.7918e-06 | 1.9371e-07 | 8.3715e-10 | 6.1343e-05 | 1.2274e-07 | 2.2884e-07 | 2.7315e-07 | 2.2509e-07 | 2.5142e-06 | 0.0072952 | 0 | 0 | -10.5313 | 0.3789 | 0.3235 | 5.4051 | 3.191 | -5.8663 | 0.9446 | 4.81 | 0.5521 | -5.6053 | -999.999 | -999.999 | -999.999 | -999.999 | -999.999 | -999.999 | -999.999 | -999.999 | -999.999 | -999.999 | 3WBRS2 | 0 | 0.4204 | 0.00065005
|  | 2 | i_soln | 12 | -99 | -99 | -99 | 11.7521 | 4 | 29.7 | 0.00995639 | 0.0118553 | -1.57799e-17 | -8.27767e-14 | 0.0048512 | 8.844e-06 | 1.2301e-08 | 0.0024863 | 2.2871e-05 | 0.00026896 | 5.2824e-06 | 0 | 5.728e-05 | 5.5222e-05 | 0.00015956 | 2.5546e-06 | 4.2737e-08 | 8.3715e-10 | 7.8323e-07 | 7.5634e-08 | 1.8846e-07 | 3.3269e-07 | 4.1988e-10 | 0.00037297 | 0.0086139 | 0 | 0 | -12.7402 | -1.7198 | -0.6619 | 3.3281 | 3.2423 | -3.6092 | -0.0477 | -1.5517 | -0.443 | -6.8029 | -999.999 | -999.999 | -999.999 | -999.999 | -999.999 | -999.999 | -999.999 | -999.999 | -999.999 | -999.999 | 3WBRG3 | 0 | 0.41832 | 0.00049832
|  | 2 | i_soln | 13 | -99 | -99 | -99 | 11.5318 | 4 | 29.9 | 0.00938136 | 0.00728418 | -8.02966e-17 | -6.09752e-13 | 0.0052556 | 9.8004e-06 | 1.23e-08 | 0.00070552 | 1.7889e-05 | 5.1177e-05 | 0 | 0 | 5.4856e-05 | 0 | 0.00093861 | 5.3798e-06 | 5.6896e-08 | 8.7808e-08 | 2.6309e-06 | 1.5021e-06 | 8.0793e-07 | 1.4747e-07 | 1.2219e-07 | 0.00041624 | 0.0051464 | 0 | 0 | -11.7576 | -0.9563 | 0.3286 | 4.0891 | 4.1322 | -1.0857 | 0.9436 | 0.9526 | 0.5486 | -2.8084 | -999.999 | -999.999 | -999.999 | -999.999 | -999.999 | -999.999 | -999.999 | -999.999 | -999.999 | -999.999 | 4WBR2 | 0 | 0.33167 | 0.00046954
|  | 2 | i_soln | 14 | -99 | -99 | -99 | 11.4811 | 4 | 29.3 | 0.00883928 | 0.00624271 | -2.98198e-17 | -2.55006e-13 | 0.0050423 | 2.796e-05 | 6.7694e-06 | 0.00039356 | 2.0537e-05 | 5.7863e-05 | 0 | 4.3035e-05 | 5.6969e-05 | 0 | 0.00094156 | 4.8967e-06 | 3.6723e-07 | 3.1095e-07 | 0.00031431 | 4.9391e-07 | 6.4426e-07 | 3.1717e-07 | 2.3229e-07 | 5.4776e-05 | 0.0043582 | 0 | 0 | -9.6017 | 1.145 | 0.4098 | 6.1981 | 4.2235 | -2.5406 | 1.0223 | 7.3268 | 0.6263 | -3.4575 | -999.999 | -999.999 | -999.999 | -999.999 | -999.999 | -999.999 | -999.999 | -999.999 | -999.999 | -999.999 | 4WBRA2 | 0 | 0.31605 | 0.00044241
|  | 2 | i_soln | 15 | -99 | -99 | -99 | 11.5081 | 4 | 30.7 | 0.00953367 | 0.00727307 | -2.13113e-16 | -1.61031e-12 | 0.00536 | 9.6725e-06 | 1.23e-08 | 0.00066384 | 1.5578e-05 | 5.1149e-05 | 0 | 0 | 5.4985e-05 | 0 | 0.00096382 | 4.1644e-06 | 1.0712e-07 | 8.3711e-10 | 6.0786e-05 | 4.3788e-07 | 3.2305e-07 | 1.4212e-07 | 1.3004e-07 | 0.00035131 | 0.0051609 | 0 | 0 | -10.3139 | 0.469 | 0.3288 | 5.5041 | 2.8038 | -1.2324 | 0.947 | 5.2257 | 0.5534 | -3.7275 | -999.999 | -999.999 | -999.999 | -999.999 | -999.999 | -999.999 | -999.999 | -999.999 | -999.999 | -999.999 | 4WBRS1 | 0 | 0.3359 | 0.00047716
|  | 2 | i_soln | 16 | -99 | -99 | -99 | 11.5758 | 4 | 28.1 | 0.0071378 | 0.00717979 | -1.60963e-17 | -1.37989e-13 | 0.0031328 | 6.431e-06 | 1.23e-08 | 0.0014736 | 1.4461e-05 | 4.3022e-05 | 0 | 0 | 5.4604e-05 | 8.5732e-05 | 0.00038514 | 1.9565e-06 | 3.2125e-10 | 1.1981e-07 | 5.6664e-10 | 1.4889e-06 | 9.9099e-07 | 2.8216e-07 | 4.1984e-10 | 0.00026805 | 0.0049951 | 0 | 0 | -15.5864 | -4.7529 | -0.0222 | 0.3157 | 4.0757 | -2.1016 | 0.5853 | -10.4216 | 0.1873 | -3.0996 | -999.999 | -999.999 | -999.999 | -999.999 | -999.999 | -999.999 | -999.999 | -999.999 | -999.999 | -999.999 | 4WBRG2 | 0 | 0.27445 | 0.00035725
|  | 2 | i_soln | 17 | -99 | -99 | -99 | 11.4299 | 4 | 30.4 | 0.00789356 | 0.00588572 | -1.1727e-17 | -1.07868e-13 | 0.0045898 | 8.8792e-06 | 1.23e-08 | 0.00044995 | 2.0516e-05 | 4.5279e-05 | 0 | 4.0756e-05 | 0 | 0 | 0.00082923 | 4.61e-06 | 4.6166e-08 | 8.3709e-10 | 8.7612e-06 | 6.1321e-08 | 1.5115e-07 | 1.1294e-07 | 2.172e-07 | 0.00034464 | 0.0041835 | 0 | 0 | -11.0085 | -0.3058 | 0.3584 | 4.7332 | 2.5681 | -0.9908 | 0.9754 | 2.9895 | 0.5813 | -4.9427 | -999.999 | -999.999 | -999.999 | -999.999 | -999.999 | -999.999 | -999.999 | -999.999 | -999.999 | -999.999 | 5WBR2 | 0 | 0.27763 | 0.00039507
|  | 2 | i_soln | 18 | -99 | -99 | -99 | 11.3814 | 4 | 30.2 | 0.00770382 | 0.00549589 | 3.13401e-18 | 3.07573e-14 | 0.0042413 | 7.1627e-05 | 4.3332e-06 | 0.00040004 | 2.2727e-05 | 5.0216e-05 | 0 | 4.1044e-05 | 5.564e-05 | 0 | 0.0007992 | 3.5517e-06 | 3.6489e-07 | 3.0949e-07 | 0.000346 | 1.5336e-07 | 1.8599e-06 | 2.8518e-07 | 1.5405e-07 | 0.00011222 | 0.0036791 | 0 | 0 | -9.3229 | 1.3301 | 0.4007 | 6.3716 | 4.093 | -1.7627 | 1.0169 | 7.952 | 0.6225 | -3.8514 | -999.999 | -999.999 | -999.999 | -999.999 | -999.999 | -999.999 | -999.999 | -999.999 | -999.999 | -999.999 | 5WBRA2 | 0 | 0.28734 | 0.00038558
|  | 2 | i_soln | 19 | -99 | -99 | -99 | 11.428 | 4 | 30.9 | 0.00859599 | 0.00600953 | 1.3773e-17 | 1.21904e-13 | 0.0049291 | 7.4415e-06 | 1.7929e-06 | 0.0003646 | 2.5786e-05 | 5.1373e-05 | 0 | 4.2421e-05 | 5.5469e-05 | 0 | 0.00099233 | 2.9608e-06 | 1.2626e-07 | 8.3709e-10 | 0.00012085 | 7.0197e-08 | 3.1646e-07 | 1.5966e-07 | 1.1818e-07 | 4.2122e-05 | 0.0043208 | 0 | 0 | -9.845 | 0.8592 | 0.416 | 5.8917 | 2.6289 | -2.7358 | 1.0351 | 6.4698 | 0.6418 | -4.8109 | -999.999 | -999.999 | -999.999 | -999.999 | -999.999 | -999.999 | -999.999 | -999.999 | -999.999 | -999.999 | 5WBRS2 | 0 | 0.28815 | 0.00043023
|  | 2 | i_soln | 20 | -99 | -99 | -99 | 11.5168 | 4 | 30.3 | 0.00752993 | 0.007546 | -1.41686e-17 | -1.20563e-13 | 0.0024789 | 5.5637e-06 | 1.23e-08 | 0.0018537 | 2.6254e-05 | 4.147e-05 | 0 | 0 | 5.6746e-05 | 0.00012706 | 0.0004867 | 1.4493e-06 | 3.2125e-10 | 8.3707e-10 | 5.6663e-10 | 7.6098e-08 | 1.2045e-07 | 2.1703e-07 | 4.1984e-10 | 1.1488e-05 | 0.0051243 | 0 | 0 | -15.3788 | -4.5898 | 0.0405 | 0.4504 | 2.763 | -4.7031 | 0.6571 | -9.9462 | 0.2628 | -5.3095 | -999.999 | -999.999 | -999.999 | -999.999 | -999.999 | -999.999 | -999.999 | -999.999 | -999.999 | -999.999 | 5WBRG2 | 0 | 0.26694 | 0.00037687
|  | 2 | react | 1 | -99 | 0 | 1 | 9.34106 | 9.53808 | 25.6 | 0.0378724 | 0.0232634 | -8.51423e-17 | -2.05642e-13 | 0.019438 | 2.6002e-05 | 1.2305e-08 | 0.0018133 | 6.1938e-05 | 9.2122e-05 | 0 | 0 | 5.107e-05 | 0 | 0.0049879 | 9.9017e-06 | 4.9827e-07 | 1.1254e-07 | 5.6689e-10 | 1.9887e-06 | 1.1535e-06 | 2.6593e-06 | 1.5906e-07 | 3.5478e-06 | 2.5678e-05 | 0.011811 | 0.0017997 | -17.1904 | -3.0708 | 3.4104 | 2.0308 | 6.4471 | 4.3165 | 4.0072 | -8.5925 | 3.6051 | -13.6233 | 2.1657 | 1.3102 | 0.5099 | -3.2769 | 2.0202 | 3.0261 | 2.9624 | -0.9371 | -14.4323 | -3.5 | 1WBR1 | 0 | 1.7335 | 0.0018955
|  | 3 | react | 1 | -99 | 0 | 1 | 9.34106 | 9.53808 | 25.6 | 0.0378724 | 0.0232634 | -1.05823e-16 | -2.55592e-13 | 0.019438 | 2.6002e-05 | 1.2305e-08 | 0.0018133 | 6.1938e-05 | 9.2122e-05 | 0 | 0 | 5.107e-05 | 0 | 0.0049879 | 9.9017e-06 | 4.9827e-07 | 1.1254e-07 | 5.6689e-10 | 1.9887e-06 | 1.1535e-06 | 2.6593e-06 | 1.5906e-07 | 3.5478e-06 | 2.5678e-05 | 0.011811 | 0.0017997 | -17.1904 | -3.0708 | 3.4104 | 2.0308 | 6.4471 | 4.3165 | 4.0072 | -8.5925 | 3.6051 | -13.6233 | 2.1657 | 1.3102 | 0.5099 | -3.2769 | 2.0202 | 3.0261 | 2.9624 | -0.9371 | -14.4323 | -3.5 | 1WBR1 | 0 | 1.7335 | 0.0018955
|  | 3 | react | 2 | -99 | 0 | 1 | 9.34483 | 9.52208 | 25.6 | 0.0327006 | 0.0221936 | -1.41251e-16 | -3.57424e-13 | 0.018736 | 0.00010006 | 1.2305e-08 | 0.001487 | 2.8561e-05 | 0.00027819 | 0 | 0 | 5.2975e-05 | 0 | 0.003738 | 1.5778e-05 | 7.2766e-07 | 8.3742e-10 | 1.3813e-05 | 5.7472e-07 | 1.7046e-07 | 2.2229e-06 | 4.2041e-07 | 0.00020986 | 2.5827e-05 | 0.011881 | 0.0018111 | -12.7924 | 1.315 | 3.2826 | 6.4166 | 4.2949 | 7.6069 | 3.8794 | 4.5771 | 3.4773 | -14.681 | 2.0845 | 1.229 | 0.4355 | -3.2701 | 1.939 | 2.8868 | -1.1851 | -3.0649 | -10.0343 | -3.5 | 1WBRA2 | 0 | 1.6488 | 0.0016367
|  | 3 | react | 3 | -99 | 0 | 1 | 9.3439 | 9.44659 | 29.3 | 0.0364818 | 0.0227543 | -2.43637e-17 | -5.98978e-14 | 0.019494 | 2.4973e-05 | 1.2305e-08 | 0.0014176 | 7.8423e-05 | 8.7776e-05 | 0 | 0 | 0.0002286 | 0 | 0.0048322 | 1.7385e-05 | 4.3002e-07 | 8.3746e-10 | 4.662e-07 | 9.9674e-08 | 1.389e-07 | 2.7655e-06 | 4.1482e-07 | 0.00028149 | 3.3898e-05 | 0.011246 | 0.0018453 | -14.0326 | 0.0234 | 3.2284 | 5.0766 | 4.663 | 7.6033 | 3.8411 | 0.6536 | 3.4452 | -15.9216 | 2.0701 | 1.2017 | 0.4585 | -3.2108 | 1.9248 | 2.7658 | -1.7079 | -3.0195 | -11.4319 | -3.5 | 1WBRS1 | 0 | 1.6944 | 0.0018259
|  | 3 | react | 4 | -99 | 0 | 1 | 9.59877 | 8.95395 | 30.2 | 0.0570161 | 0.0456172 | -8.83404e-15 | -1.22642e-11 | 0.031857 | 3.9067e-05 | 1.5559e-06 | 0.012717 | 2.4583e-05 | 0.00011824 | 7.905e-05 | 0 | 5.0959e-05 | 0 | 8.5769e-06 | 2.7587e-06 | 3.8994e-07 | 8.3773e-10 | 4.4323e-06 | 3.5425e-07 | 2.7415e-07 | 3.0722e-07 | 4.2017e-10 | 1.7495e-05 | 6.8266e-05 | 0.020893 | 0.0071871 | -12.9079 | 0.9159 | 0.1623 | 5.9579 | 4.327 | -1.2925 | 0.779 | 3.5405 | 0.3845 | -15.3227 | 3.1524 | 2.2806 | 3.8601 | -0.8862 | 3.0071 | 0.1225 | -0.082 | -2.9935 | -10.3447 | -3.5 | 1WBRG2 | 0 | 3.631 | 0.0028537
|  | 3 | react | 5 | -99 | 0 | 1 | 9.17763 | 9.52174 | 29.8 | 0.0191923 | 0.0126737 | -1.92254e-15 | -8.42048e-12 | 0.010491 | 1.4138e-05 | 1.2302e-08 | 0.00091152 | 3.3635e-05 | 5.8181e-05 | 0 | 0 | 5.0213e-05 | 0 | 0.0023324 | 6.9534e-06 | 2.0589e-07 | 8.3722e-10 | 5.6673e-10 | 7.2853e-08 | 1.4675e-07 | 8.4949e-07 | 1.24e-07 | 3.3303e-05 | 2.3188e-05 | 0.0073742 | 0.00075786 | -16.7744 | -2.8062 | 3.0707 | 2.2405 | 4.5301 | 5.5646 | 3.6853 | -7.7612 | 3.2902 | -15.4824 | 1.7446 | 0.8746 | -0.0524 | -3.3932 | 1.5994 | 2.1786 | -1.7881 | -3.0336 | -14.1949 | -3.5 | 2WBR1 | 0 | 0.95094 | 0.00096058
|  | 3 | react | 6 | -99 | 0 | 1 | 9.21466 | 9.4432 | 30.1 | 0.0211273 | 0.0142962 | -1.68166e-15 | -6.56643e-12 | 0.011727 | 6.2149e-05 | 1.2303e-08 | 0.0011078 | 0.00016592 | 8.3805e-05 | 0 | 4.2242e-05 | 5.3116e-05 | 0 | 0.0024697 | 1.093e-05 | 4.1854e-07 | 1.0958e-07 | 4.1074e-05 | 1.524e-06 | 7.6876e-07 | 9.9775e-07 | 3.2366e-07 | 0.00014921 | 2.5965e-05 | 0.0080436 | 0.00092159 | -11.8725 | 2.0562 | 3.0426 | 7.0991 | 6.611 | 6.7747 | 3.6585 | 6.8577 | 3.2639 | -12.8461 | 1.8649 | 0.9938 | 0.1175 | -3.3419 | 1.7197 | 2.2259 | 1.849 | -0.9075 | -9.3054 | -3.5 | 2WBRA1 | 0 | 1.0767 | 0.0010574
|  | 3 | react | 7 | -99 | 0 | 1 | 9.16947 | 9.52412 | 30.1 | 0.0171658 | 0.0120152 | -2.91048e-16 | -1.35682e-12 | 0.0096681 | 1.5438e-05 | 1.2652e-06 | 0.0010168 | 3.4782e-05 | 6.2215e-05 | 0 | 0 | 5.0434e-05 | 0 | 0.0018548 | 1.1538e-05 | 1.2119e-07 | 8.372e-10 | 1.5995e-05 | 6.2966e-08 | 1.0251e-07 | 6.0185e-07 | 3.677e-07 | 0.00017984 | 2.319e-05 | 0.0071862 | 0.00072319 | -12.303 | 1.6615 | 2.9674 | 6.7043 | 4.5588 | 6.82 | 3.5832 | 5.6377 | 3.1886 | -15.565 | 1.7864 | 0.9154 | 1.9958 | -1.3851 | 1.6412 | 2.0258 | -2.5865 | -3.0313 | -9.7359 | -3.5 | 2WBRS1 | 0 | 0.90859 | 0.00085915
|  | 3 | react | 8 | -99 | 0 | 1 | 9.43285 | 9.23789 | 29.6 | 0.0370958 | 0.0267371 | -3.4055e-14 | -8.49092e-11 | 0.01243 | 1.7589e-05 | 1.4817e-06 | 0.012436 | 2.8319e-05 | 5.8084e-05 | 5.3665e-05 | 0 | 5.0349e-05 | 0 | 2.9976e-06 | 2.7499e-06 | 1.0043e-07 | 8.3745e-10 | 4.6924e-06 | 1.0655e-07 | 2.43e-07 | 1.8068e-07 | 4.2002e-10 | 0.00017156 | 4.2959e-05 | 0.013878 | 0.0028939 | -12.9364 | 1.0018 | -0.0849 | 6.0512 | 4.4722 | 0.516 | 0.529 | 3.6987 | 0.1336 | -15.9239 | 3.0718 | 2.2023 | 3.6327 | -1.0365 | 2.9265 | -0.6662 | -0.4255 | -3.0087 | -10.3483 | -3.5 | 2WBRG1 | 0 | 2.3586 | 0.0018566
|  | 3 | react | 9 | -99 | 0 | 1 | 9.07232 | 9.62912 | 30.2 | 0.0123914 | 0.00905112 | -1.5008e-15 | -9.39074e-12 | 0.0067785 | 1.1167e-05 | 1.2301e-08 | 0.00096459 | 1.9511e-05 | 4.9994e-05 | 0 | 0 | 5.4822e-05 | 0 | 0.0012608 | 6.4599e-06 | 2.1605e-07 | 1.2726e-07 | 1.2208e-06 | 2.0352e-06 | 1.077e-06 | 2.6324e-07 | 4.1987e-10 | 0.00019148 | 1.8427e-05 | 0.0056633 | 0.00043926 | -13.3965 | 0.5764 | 2.8982 | 5.618 | 6.75 | 6.787 | 3.5145 | 2.3713 | 3.12 | -12.3526 | 1.6588 | 0.7874 | -0.2777 | -3.5304 | 1.5135 | 1.7097 | 2.3554 | -0.8684 | -10.8337 | -3.5 | 3WBR2 | 0 | 0.6843 | 0.00062019
|  | 3 | react | 10 | -99 | 0 | 1 | 9.08634 | 9.65702 | 29.6 | 0.0133187 | 0.0096214 | -3.61044e-15 | -2.11811e-11 | 0.0072834 | 3.6456e-05 | 1.668e-06 | 0.00098284 | 2.4798e-05 | 6.0745e-05 | 0 | 4.3889e-05 | 7.0984e-05 | 0 | 0.0013472 | 7.6578e-06 | 3.475e-07 | 1.2055e-07 | 0.00017947 | 1.6197e-07 | 3.1603e-07 | 4.3469e-07 | 2.3417e-07 | 0.0002048 | 1.8277e-05 | 0.005917 | 0.00047258 | -11.2996 | 2.7113 | 2.9382 | 7.7606 | 6.7307 | 6.9391 | 3.5519 | 8.7539 | 3.1565 | -14.6808 | 1.6794 | 0.8101 | 1.8872 | -1.3896 | 1.5341 | 1.8068 | -0.2625 | -0.8957 | -8.7117 | -3.5 | 3WBRA2 | 0 | 0.74699 | 0.0006666
|  | 3 | react | 11 | -99 | 0 | 1 | 9.07845 | 9.55269 | 31.4 | 0.0129879 | 0.00925843 | 2.14788e-18 | 1.3206e-14 | 0.0068089 | 1.2599e-05 | 2.4519e-06 | 0.0010597 | 1.8627e-05 | 7.2225e-05 | 0 | 0 | 5.6557e-05 | 0 | 0.0013735 | 6.7917e-06 | 1.9371e-07 | 8.3714e-10 | 6.1342e-05 | 1.2274e-07 | 2.2883e-07 | 2.7314e-07 | 2.2509e-07 | 2.5142e-06 | 2.0383e-05 | 0.0056483 | 0.00045535 | -11.5775 | 2.333 | 2.8765 | 7.3592 | 4.5935 | 2.9353 | 3.4976 | 7.672 | 3.1051 | -14.6261 | 1.7122 | 0.8365 | 2.0982 | -1.201 | 1.567 | 1.6694 | -1.0389 | -3.035 | -9.0645 | -3.5 | 3WBRS2 | 0 | 0.69373 | 0.00065004
|  | 3 | react | 12 | -99 | 0 | 1 | 9.10424 | 9.64479 | 29.7 | 0.00995615 | 0.00990573 | -1.7249e-17 | -1.09583e-13 | 0.0048511 | 8.8438e-06 | 1.2301e-08 | 0.0024862 | 2.287e-05 | 0.00026895 | 5.2822e-06 | 0 | 5.7278e-05 | 5.522e-05 | 0.00015955 | 2.5545e-06 | 4.2735e-08 | 8.3713e-10 | 7.8321e-07 | 7.5632e-08 | 1.8845e-07 | 3.3268e-07 | 4.1987e-10 | 0.00037296 | 1.9211e-05 | 0.0061652 | 0.00051605 | -13.666 | 0.3513 | 1.989 | 5.3992 | 4.5951 | 5.5623 | 2.6032 | 1.6647 | 2.2079 | -15.3941 | 2.0982 | 1.2286 | 0.191 | -3.504 | 1.9529 | 0.6957 | -1.5023 | -3.0553 | -11.0823 | -3.5 | 3WBRG3 | 0 | 0.7314 | 0.00049831
|  | 3 | react | 13 | -99 | 0 | 1 | 8.98118 | 9.77095 | 29.9 | 0.00938128 | 0.00704535 | -7.54053e-17 | -6.02565e-13 | 0.0052555 | 9.8003e-06 | 1.23e-08 | 0.00070551 | 1.7889e-05 | 5.1177e-05 | 0 | 0 | 5.4856e-05 | 0 | 0.0009386 | 5.3798e-06 | 5.6895e-08 | 8.7807e-08 | 2.6309e-06 | 1.502e-06 | 8.0793e-07 | 1.4747e-07 | 1.2219e-07 | 0.00041624 | 1.4464e-05 | 0.0045638 | 0.00027673 | -13.1046 | 0.9171 | 2.8788 | 5.9625 | 6.6222 | 7.4697 | 3.4938 | 3.3524 | 3.0989 | -12.5848 | 1.4067 | 0.5364 | -0.6717 | -3.6741 | 1.2615 | 1.5001 | 1.5482 | -1.0597 | -10.5293 | -3.5 | 4WBR2 | 0 | 0.54682 | 0.00046953
|  | 3 | react | 14 | -99 | 0 | 1 | 8.92648 | 9.84896 | 29.3 | 0.00883924 | 0.00618929 | -1.98941e-17 | -1.75528e-13 | 0.0050423 | 2.796e-05 | 6.7694e-06 | 0.00039355 | 2.0537e-05 | 5.7862e-05 | 0 | 4.3034e-05 | 5.6968e-05 | 0 | 0.00094156 | 4.8967e-06 | 3.6722e-07 | 3.1095e-07 | 0.00031431 | 4.939e-07 | 6.4425e-07 | 3.1717e-07 | 2.3228e-07 | 5.4776e-05 | 1.215e-05 | 0.0040394 | 0.00021045 | -11.0644 | 2.9767 | 2.9634 | 8.0298 | 7.1146 | 5.9138 | 3.5759 | 9.5277 | 3.1799 | -13.5508 | 1.0733 | 0.2051 | 1.6397 | -1.0327 | 0.928 | 1.5285 | 0.9403 | -0.538 | -8.4639 | -3.5 | 4WBRA2 | 0 | 0.50333 | 0.0004424
|  | 3 | react | 15 | -99 | 0 | 1 | 8.98574 | 9.71052 | 30.7 | 0.00953359 | 0.00704968 | -2.17409e-16 | -1.72791e-12 | 0.0053599 | 9.6724e-06 | 1.23e-08 | 0.00066384 | 1.5578e-05 | 5.1149e-05 | 0 | 0 | 5.4984e-05 | 0 | 0.00096381 | 4.1644e-06 | 1.0712e-07 | 8.3711e-10 | 6.0785e-05 | 4.3788e-07 | 3.2305e-07 | 1.4212e-07 | 1.3004e-07 | 0.00035131 | 1.5481e-05 | 0.0045578 | 0.00028338 | -11.653 | 2.318 | 2.8508 | 7.3532 | 4.6012 | 7.2369 | 3.469 | 7.5847 | 3.0754 | -13.5258 | 1.3914 | 0.5182 | -0.6695 | -3.6519 | 1.2462 | 1.4675 | -0.461 | -3.0698 | -9.1111 | -3.5 | 4WBRS1 | 0 | 0.55068 | 0.00047716
|  | 3 | react | 16 | -99 | 0 | 1 | 8.93739 | 9.94438 | 28.1 | 0.00713774 | 0.00668534 | -1.8982e-17 | -1.7802e-13 | 0.0031327 | 6.4309e-06 | 1.23e-08 | 0.0014736 | 1.4461e-05 | 4.3022e-05 | 0 | 0 | 5.4604e-05 | 8.5731e-05 | 0.00038514 | 1.9565e-06 | 3.2125e-10 | 1.1981e-07 | 5.6664e-10 | 1.4889e-06 | 9.9098e-07 | 2.8216e-07 | 4.1984e-10 | 0.00026805 | 1.1452e-05 | 0.004229 | 0.00022288 | -16.9669 | -2.8275 | 2.6163 | 2.2411 | 6.7303 | 6.6439 | 3.2238 | -7.9513 | 2.8258 | -12.8929 | 1.6398 | 0.7759 | -0.5541 | -3.8002 | 1.4945 | 1.0106 | 1.5678 | -0.982 | -14.3159 | -3.5 | 4WBRG2 | 0 | 0.47811 | 0.00035724
|  | 3 | react | 17 | -99 | 0 | 1 | 8.91641 | 4.30961 | 30.4 | 0.00789351 | 0.00581803 | -4.23393e-18 | -4.01732e-14 | 0.0045898 | 8.8791e-06 | 1.23e-08 | 0.00044995 | 2.0516e-05 | 4.5279e-05 | 0 | 4.0756e-05 | 0 | 0 | 0.00082923 | 4.61e-06 | 4.6165e-08 | 8.3708e-10 | 8.7611e-06 | 6.132e-08 | 1.5115e-07 | 1.1294e-07 | 2.172e-07 | 0.00034464 | 1.282e-05 | 0.0038741 | 0.00019983 | -7.0223 | 1.4766 | 2.871 | 6.5155 | -6.4068 | 7.2932 | 3.488 | 10.5404 | 3.0939 | -4.2212 | 1.1256 | 0.2535 | -1.0496 | -3.768 | 0.9803 | 1.3613 | -2.2761 | -3.0996 | -4.4679 | -3.5 | 5WBR2 | 0 | 0.45748 | 0.00039507
|  | 3 | react | 18 | -99 | 0 | 1 | 8.87897 | 9.84958 | 30.2 | 0.00770379 | 0.00543762 | 1.30874e-17 | 1.32308e-13 | 0.0042413 | 7.1626e-05 | 4.3332e-06 | 0.00040004 | 2.2727e-05 | 5.0216e-05 | 0 | 4.1044e-05 | 5.5639e-05 | 0 | 0.0007992 | 3.5517e-06 | 3.6489e-07 | 3.0949e-07 | 0.000346 | 1.5336e-07 | 1.8599e-06 | 2.8518e-07 | 1.5405e-07 | 0.00011221 | 1.1564e-05 | 0.0035559 | 0.00016645 | -10.9298 | 3.0703 | 2.9022 | 8.1118 | 7.1212 | 6.3979 | 3.5184 | 9.8255 | 3.1239 | -14.4021 | 1.0171 | 0.1458 | 1.323 | -1.288 | 0.8719 | 1.3268 | 3.0716 | -0.5515 | -8.3671 | -3.5 | 5WBRA2 | 0 | 0.45163 | 0.00038557
|  | 3 | react | 19 | -99 | 0 | 1 | 8.918 | 9.77613 | 30.9 | 0.00859594 | 0.00596537 | 3.35722e-17 | 3.06291e-13 | 0.0049291 | 7.4415e-06 | 1.7929e-06 | 0.0003646 | 2.5785e-05 | 5.1373e-05 | 0 | 4.242e-05 | 5.5468e-05 | 0 | 0.00099233 | 2.9607e-06 | 1.2626e-07 | 8.3708e-10 | 0.00012085 | 7.0197e-08 | 3.1646e-07 | 1.5966e-07 | 1.1818e-07 | 4.2122e-05 | 1.3348e-05 | 0.0038632 | 0.00020236 | -11.3305 | 2.6397 | 2.9251 | 7.6723 | 4.5981 | 5.5571 | 3.5442 | 8.5453 | 3.1509 | -15.0281 | 1.0385 | 0.1647 | 1.0348 | -1.5936 | 0.8933 | 1.437 | -0.6892 | -3.0938 | -8.7969 | -3.5 | 5WBRS2 | 0 | 0.46711 | 0.00043023
|  | 3 | react | 20 | -99 | 0 | 1 | 8.92758 | 9.81468 | 30.3 | 0.00752986 | 0.00685523 | -1.25192e-17 | -1.19747e-13 | 0.0024788 | 5.5637e-06 | 1.23e-08 | 0.0018537 | 2.6253e-05 | 4.147e-05 | 0 | 0 | 5.6745e-05 | 0.00012706 | 0.0004867 | 1.4493e-06 | 3.2124e-10 | 8.3706e-10 | 5.6663e-10 | 7.6097e-08 | 1.2045e-07 | 2.1703e-07 | 4.1983e-10 | 1.1488e-05 | 1.3144e-05 | 0.004006 | 0.00021558 | -16.7345 | -2.72 | 2.6303 | 2.3202 | 4.5868 | 3.8647 | 3.2469 | -7.5623 | 2.8526 | -15.1416 | 1.7328 | 0.8611 | -0.4582 | -3.7843 | 1.5876 | 0.8641 | -3.2292 | -3.1259 | -14.1759 | -3.5 | 5WBRG2 | 0 | 0.46304 | 0.00037687
|  |  | Leaching step | Description |  |  |  | Goethite | Pyrolusite | Kaolinite | Diaspore | Calcite | Dolomite | Hydrozincite
10 | 10 | 1 | 1 | BR |  |  |  | 5.6129e-10 | 1.1255e-07 | 0 | 0.0049876 | 0.0018026 | 0 | 1.7334e-07
10 |  | 2 |  | Açaí |  |  |  | 1.3814e-05 | 8.3742e-10 | 0 | 0.0037377 | 0.001476 | 0 | 0
10 |  | 3 |  | Soil |  |  |  | 4.6622e-07 | 8.3748e-10 | 0 | 0.0048316 | 0.0014071 | 0 | 0
10 |  | 4 |  | Gypsum |  |  |  | 4.4337e-06 | 8.3796e-10 | 0 | 7.286e-06 | 0.012711 | 1.2373e-06 | 0
20 | 20 | 5 | 2 | BR |  |  |  | 5.6337e-10 | 8.372e-10 | 0 | 0.0023319 | 0.00089725 | 0 | 0
20 |  | 6 |  | Açaí |  |  |  | 4.1075e-05 | 1.0959e-07 | 0 | 0.0024691 | 0.0010944 | 0 | 9.0217e-08
20 |  | 7 |  | Soil |  |  |  | 1.5995e-05 | 8.3719e-10 | 0 | 0.0018543 | 0.0010012 | 5.7578e-07 | 0
20 |  | 8 |  | Gypsum |  |  |  | 4.6934e-06 | 8.3759e-10 | 0 | 2.3937e-06 | 0.012424 | 9.1801e-07 | 0
30 | 30 | 9 | 3 | BR |  |  |  | 1.2208e-06 | 1.2727e-07 | 0 | 0.0012604 | 0.00094431 | 0 | 1.4346e-07
30 |  | 10 |  | Açaí |  |  |  | 0.00017947 | 1.2055e-07 | 0 | 0.0013468 | 0.00096275 | 7.0458e-07 | 0
30 |  | 11 |  | Soil |  |  |  | 6.1343e-05 | 8.3712e-10 | 0 | 0.0013731 | 0.0010386 | 1.4998e-06 | 0
30 |  | 12 |  | Gypsum |  |  |  | 7.8323e-07 | 8.3713e-10 | 7.0563e-05 | 1.8174e-05 | 0.0024523 | 0 | 0
40 | 40 | 13 | 4 | BR |  |  |  | 2.6309e-06 | 8.7808e-08 | 8.8656e-05 | 0.000761 | 0.00067872 | 0 | 8.3135e-08
40 |  | 14 |  | Açaí |  |  |  | 0.00031431 | 3.1095e-07 | 0 | 0.00094129 | 0.00035964 | 5.2149e-06 | 4.9525e-08
40 |  | 15 |  | Soil |  |  |  | 6.0786e-05 | 8.3709e-10 | 5.0844e-05 | 0.0008618 | 0.00063824 | 0 | 0
40 |  | 16 |  | Gypsum |  |  |  | 5.636e-10 | 1.1981e-07 | 3.1495e-05 | 0.000322 | 0.0014101 | 0 | 4.6741e-08
50 | 50 | 17 | 5 | BR |  |  |  | 8.7612e-06 | 0 | 5.2073e-05 | 0.0007248 | 0.00041913 | 0 | 0
50 |  | 18 |  | Açaí |  |  |  | 0.000346 | 3.0949e-07 | 0 | 0.00079895 | 0.00036352 | 2.4616e-06 | 2.857e-07
50 |  | 19 |  | Soil |  |  |  | 0.00012085 | 8.3706e-10 | 0 | 0.00099202 | 0.00033612 | 3.0215e-07 | 0
50 |  | 20 |  | Gypsum |  |  |  | 5.6416e-10 | 8.3704e-10 | 0 | 0.00048656 | 0.0017638 | 0 | 0
l/s
10
20
|  | 30 |  | Leaching step | Description
|  | 40 |  | 1 | BR
|  | 50 |  |  | Açaí
Soil
Gypsum
|  |  |  | 2 | BR
Açaí
Soil
Gypsum
|  |  |  | 3 | BR
Açaí
Soil
Gypsum
|  |  |  | 4 | BR
Açaí
Soil
Gypsum
|  |  |  | 5 | BR
Açaí
Soil
Gypsum
|  |  |  | Goethite | Pyrolusite | Kaolinite | Diaspore | Calcite | Dolomite | Hydrozincite
|  |  | 1WBR1 | 5.6129e-10 | 1.1255e-07 | 0 | 0.0049876 | 0.0018026 | 0 | 1.7334e-07
|  |  | 1WBRA2 | 1.3814e-05 | 8.3742e-10 | 0 | 0.0037377 | 0.001476 | 0 | 0
|  |  | 1WBRS1 | 4.6622e-07 | 8.3748e-10 | 0 | 0.0048316 | 0.0014071 | 0 | 0
|  |  | 1WBRG2 | 4.4337e-06 | 8.3796e-10 | 0 | 7.286e-06 | 0.012711 | 1.2373e-06 | 0
|  |  | 2WBR1 | 5.6337e-10 | 8.372e-10 | 0 | 0.0023319 | 0.00089725 | 0 | 0
|  |  | 2WBRA1 | 4.1075e-05 | 1.0959e-07 | 0 | 0.0024691 | 0.0010944 | 0 | 9.0217e-08
|  |  | 2WBRS1 | 1.5995e-05 | 8.3719e-10 | 0 | 0.0018543 | 0.0010012 | 5.7578e-07 | 0
|  |  | 2WBRG1 | 4.6934e-06 | 8.3759e-10 | 0 | 2.3937e-06 | 0.012424 | 9.1801e-07 | 0
|  |  | 3WBR2 | 1.2208e-06 | 1.2727e-07 | 0 | 0.0012604 | 0.00094431 | 0 | 1.4346e-07
|  |  | 3WBRA2 | 0.00017947 | 1.2055e-07 | 0 | 0.0013468 | 0.00096275 | 7.0458e-07 | 0
|  |  | 3WBRS2 | 6.1343e-05 | 8.3712e-10 | 0 | 0.0013731 | 0.0010386 | 1.4998e-06 | 0
|  |  | 3WBRG3 | 7.8323e-07 | 8.3713e-10 | 7.0563e-05 | 1.8174e-05 | 0.0024523 | 0 | 0
|  |  | 4WBR2 | 2.6309e-06 | 8.7808e-08 | 8.8656e-05 | 0.000761 | 0.00067872 | 0 | 8.3135e-08
|  |  | 4WBRA2 | 0.00031431 | 3.1095e-07 | 0 | 0.00094129 | 0.00035964 | 5.2149e-06 | 4.9525e-08
|  |  | 4WBRS1 | 6.0786e-05 | 8.3709e-10 | 5.0844e-05 | 0.0008618 | 0.00063824 | 0 | 0
|  |  | 4WBRG2 | 5.636e-10 | 1.1981e-07 | 3.1495e-05 | 0.000322 | 0.0014101 | 0 | 4.6741e-08
|  |  | 5WBR2 | 8.7612e-06 | 0 | 5.2073e-05 | 0.0007248 | 0.00041913 | 0 | 0
|  |  | 5WBRA2 | 0.000346 | 3.0949e-07 | 0 | 0.00079895 | 0.00036352 | 2.4616e-06 | 2.857e-07
|  |  | 5WBRS2 | 0.00012085 | 8.3706e-10 | 0 | 0.00099202 | 0.00033612 | 3.0215e-07 | 0
|  |  | 5WBRG2 | 5.6416e-10 | 8.3704e-10 | 0 | 0.00048656 | 0.0017638 | 0 | 0
Leaching Step 1
2
3
4
5

## Sheet4
DATABASE C:\Program Files (x86)\USGS\Phreeqc Interactive 3.4.0-12927\database\phreeqc.dat
USER_PUNCH 1
#NAME? | EC_(uS/cm) TDS_g/kg-solution alk_mg/L
#NAME?
10 PUNCH Description
25 PUNCH SC
32 PUNCH (RHO * SOLN_VOL - TOT("water")) * 1000 / (RHO * SOLN_VOL)
40 PUNCH alk * ((50.05) / 1000)
#NAME?
SELECTED_OUTPUT 1
#NAME?
#NAME?
#NAME?
#NAME?
#NAME?
#NAME?
#NAME? | Na | K | Mg | Ca | F | Cl | S(+6) | Br | N(+5) | P(5) | Al | V | Cr | Mn | Fe | Cu | Zn | Ga | As | Si
-molalities OH- HCO3- # add here other aqueous species of interest
-saturation_indices Fe(OH)2 Fe(OH)3 Gibbsite Goethite Pyrolusite Kaolinite Diaspore Magnetite Boehmite Cuprite
# Simulation 1 using PHREEQC.dat base with the pH measured in the lab to compare EC
END
SOLUTION_SPREAD
#NAME?
Number | Description | pH | pe | Temp | Na | K | Mg | Ca | F | Cl | S(+6) | Br | N(+5) | P(5) | Al | V | Cr | Mn | Fe | Cu | Zn | Ga | As | Si
1 | 1WBR1 | 11.98 | 4 | 25.6 | 446.6 | 1.016 | 0.0002989 | 72.63 | 1.176 | 3.264 | 0 | 0 | 0.7149 | 0 | 134.5 | 0.5041 | 0.05775 | 0.006179 | 3.164e-05 | 0.1263 | 0.07538 | 0.1853 | 0.01191 | 0.213
2 | 1WBRA2 | 11.76 | 4 | 25.6 | 430.5 | 3.91 | 0.0002989 | 59.56 | 0.5423 | 9.857 | 0 | 0 | 0.7416 | 0 | 100.8 | 0.8033 | 0.08434 | 4.598e-05 | 0.771 | 0.0365 | 0.01114 | 0.1549 | 0.03148 | 12.6
3 | 1WBRS1 | 11.93 | 4 | 29.3 | 447.9 | 0.9758 | 0.0002989 | 56.78 | 1.489 | 3.11 | 0 | 0 | 3.2 | 0 | 130.3 | 0.8851 | 0.04984 | 4.598e-05 | 0.02602 | 0.00633 | 0.009077 | 0.1927 | 0.03106 | 16.9
4 | 1WBRG2 | 10.92 | 4 | 30.2 | 731.7 | 1.526 | 0.03778 | 509.2 | 0.4666 | 4.188 | 7.585 | 0 | 0.7131 | 0 | 0.2312 | 0.1404 | 0.04518 | 4.598e-05 | 0.2473 | 0.02249 | 0.01791 | 0.0214 | 3.145e-05 | 1.05
5 | 2WBR1 | 11.82 | 4 | 29.8 | 241.1 | 0.5526 | 0.0002989 | 36.52 | 0.6388 | 2.062 | 0 | 0 | 0.7031 | 0 | 62.91 | 0.3541 | 0.02387 | 4.598e-05 | 3.164e-05 | 0.004628 | 0.009593 | 0.05921 | 0.009287 | 2
6 | 2WBRA1 | 11.54 | 4 | 30.1 | 269.5 | 2.429 | 0.0002989 | 44.38 | 3.151 | 2.97 | 0 | 3.374 | 0.7437 | 0 | 66.61 | 0.5566 | 0.04852 | 0.006018 | 2.293 | 0.09681 | 0.05025 | 0.06954 | 0.02424 | 8.96
7 | 2WBRS1 | 11.76 | 4 | 30.1 | 222.2 | 0.6034 | 0.03074 | 40.74 | 0.6606 | 2.205 | 0 | 0 | 0.7062 | 0 | 50.03 | 0.5876 | 0.01405 | 4.598e-05 | 0.893 | 0.004 | 0.006701 | 0.04195 | 0.02754 | 10.8
8 | 2WBRG1 | 10.94 | 4 | 29.6 | 285.6 | 0.6873 | 0.03599 | 498.1 | 0.5377 | 2.058 | 5.151 | 0 | 0.7048 | 0 | 0.08083 | 0.14 | 0.01164 | 4.598e-05 | 0.2619 | 0.006767 | 0.01588 | 0.01259 | 3.145e-05 | 10.3
9 | 3WBR2 | 11.69 | 4 | 30.2 | 155.8 | 0.4365 | 0.0002989 | 38.65 | 0.3706 | 1.772 | 0 | 0 | 0.7677 | 0 | 34.01 | 0.329 | 0.02505 | 0.00699 | 0.06816 | 0.1293 | 0.07041 | 0.01835 | 3.145e-05 | 11.5
10 | 3WBRA2 | 11.33 | 4 | 29.6 | 167.4 | 1.425 | 0.04053 | 39.38 | 0.471 | 2.153 | 0 | 3.506 | 0.994 | 0 | 36.34 | 0.39 | 0.04029 | 0.006621 | 10.02 | 0.01029 | 0.02066 | 0.0303 | 0.01754 | 12.3
11 | 3WBRS2 | 11.61 | 4 | 31.4 | 156.5 | 0.4925 | 0.05958 | 42.46 | 0.3538 | 2.56 | 0 | 0 | 0.792 | 0 | 37.05 | 0.3459 | 0.02246 | 4.598e-05 | 3.425 | 0.007798 | 0.01496 | 0.01904 | 0.01686 | 0.151
12 | 3WBRG3 | 11.41 | 4 | 29.7 | 111.5 | 0.3457 | 0.0002989 | 99.62 | 0.4344 | 9.533 | 0.5072 | 0 | 0.8021 | 1.71 | 4.304 | 0.1301 | 0.004955 | 4.598e-05 | 0.04373 | 0.004805 | 0.01232 | 0.02319 | 3.145e-05 | 22.4
13 | 4WBR2 | 11.6 | 4 | 29.9 | 120.8 | 0.3831 | 0.0002989 | 28.27 | 0.3398 | 1.814 | 0 | 0 | 0.7682 | 0 | 25.32 | 0.274 | 0.006597 | 0.004823 | 0.1469 | 0.09543 | 0.05282 | 0.01028 | 0.009153 | 25
14 | 4WBRA2 | 11.29 | 4 | 29.3 | 115.9 | 1.093 | 0.1645 | 15.77 | 0.3901 | 2.051 | 0 | 3.438 | 0.7978 | 0 | 25.4 | 0.2494 | 0.04258 | 0.01708 | 17.55 | 0.03138 | 0.04212 | 0.02211 | 0.0174 | 3.29
15 | 4WBRS1 | 11.35 | 4 | 30.7 | 123.2 | 0.3781 | 0.0002989 | 26.6 | 0.2959 | 1.813 | 0 | 0 | 0.77 | 0 | 26 | 0.2121 | 0.01242 | 4.598e-05 | 3.394 | 0.02782 | 0.02112 | 0.009907 | 0.009741 | 21.1
16 | 4WBRG2 | 11.55 | 4 | 28.1 | 72.01 | 0.2514 | 0.0002989 | 59.05 | 0.2747 | 1.525 | 0 | 0 | 0.7647 | 2.655 | 10.39 | 0.09965 | 3.725e-05 | 0.006581 | 3.164e-05 | 0.0946 | 0.06479 | 0.01967 | 3.145e-05 | 16.1
17 | 5WBR2 | 11.52 | 4 | 30.4 | 105.5 | 0.3471 | 0.0002989 | 18.03 | 0.3897 | 1.605 | 0 | 3.256 | 0 | 0 | 22.37 | 0.2348 | 0.005353 | 4.598e-05 | 0.4892 | 0.003896 | 0.009882 | 0.007873 | 0.01627 | 20.7
18 | 5WBRA2 | 11.23 | 4 | 30.2 | 97.49 | 2.8 | 0.1053 | 16.03 | 0.4317 | 1.78 | 0 | 3.279 | 0.7792 | 0 | 21.56 | 0.1809 | 0.04231 | 0.017 | 19.32 | 0.009744 | 0.1216 | 0.01988 | 0.01154 | 6.74
19 | 5WBRS2 | 11.32 | 4 | 30.9 | 113.3 | 0.2909 | 0.04357 | 14.61 | 0.4898 | 1.821 | 0 | 3.389 | 0.7768 | 0 | 26.77 | 0.1508 | 0.01464 | 4.598e-05 | 6.748 | 0.00446 | 0.02069 | 0.01113 | 0.008853 | 2.53
20 | 5WBRG2 | 11.47 | 4 | 30.3 | 56.98 | 0.2175 | 0.0002989 | 74.28 | 0.4987 | 1.47 | 0 | 0 | 0.7947 | 3.935 | 13.13 | 0.07382 | 3.725e-05 | 4.598e-05 | 3.164e-05 | 0.004835 | 0.007875 | 0.01513 | 3.145e-05 | 0.69
END

## Sheet5
Report Number: A21-01861
Report Date: 4/3/2021
Analyte Symbol | Ba | Co | Cr | Cu | Ga | Nb | Ni | Pb | Rb | Sr | Sn | V | Y | Zn | Zr
Unit Symbol | ppm | ppm | ppm | ppm | ppm | ppm | ppm | ppm | ppm | ppm | ppm | ppm | ppm | ppm | ppm
Detection Limit | 5 | 5 | 5 | 5 | 5 | 1 | 4 | 5 | 2 | 2 | 5 | 5 | 2 | 5 | 5
Analysis Method | PPXRF | PPXRF | PPXRF | PPXRF | PPXRF | PPXRF | PPXRF | PPXRF | PPXRF | PPXRF | PPXRF | PPXRF | PPXRF | PPXRF | PPXRF
BR | 46 | 11 | 306 | < 5 | 64 | 95 | 24 | 93 | 26 | 55 | 89 | 560 | 136 | 31 | 5520
BRA | 46 | 8 | 290 | < 5 | 65 | 96 | 23 | 91 | 24 | 52 | 90 | 534 | 123 | 30 | 4860
BRS | 40 | 5 | 273 | < 5 | 60 | 84 | 20 | 86 | 23 | 48 | 76 | 501 | 119 | 24 | 4930
BRG | 48 | 7 | 285 | < 5 | 65 | 91 | 22 | 92 | 23 | 146 | 86 | 538 | 123 | 25 | 4920
BRI | 46 | < 5 | 296 | < 5 | 68 | 92 | 21 | 90 | 22 | 51 | 90 | 548 | 122 | 30 | 4800
gjfgjgf